## 90°C-Coarse
W1st |  | CO2% | LOI975 | LOI-free | CO2 uptake% | X
P-Woll | 2.84 | 0.031 | 0.02930857 | 0 | 0
5 | 3.61 | 0.039 | 0.03756504 | 0.00800052 | 0.800052 | 0.02476941
10 | 4.27 | 0.047 | 0.04480588 | 0.01501689 | 1.501689 | 0.04649193
15 | 4.88 | 0.0537 | 0.05156927 | 0.02157062 | 2.157062 | 0.06678211
20 | 5.23 | 0.0573 | 0.05547894 | 0.0253591 | 2.53591 | 0.07851113
30 | 5.89 | 0.0645 | 0.06296098 | 0.03260919 | 3.260919 | 0.1009573
45 | 7.11 | 0.0778 | 0.07709824 | 0.0463082 | 4.63082 | 0.143369
60 | 7.35 | 0.0918 | 0.08092931 | 0.0500205 | 5.00205 | 0.1548622
75 | 9.34 | 0.102 | 0.1040089 | 0.07238463 | 7.238463 | 0.224101
90 | 10.38 | 0.1143 | 0.1171954 | 0.08516238 | 8.516238 | 0.2636606
120 | 12.52 | 0.1364 | 0.1449745 | 0.1120803 | 11.20803 | 0.3469979
150 | 14.21 | 0.1545 | 0.1680662 | 0.1344562 | 13.44562 | 0.416273
180 | 15.43 | 0.169 | 0.1856799 | 0.1515238 | 15.15238 | 0.469114
the | [5 empty] | 32.3

## 90°C
W1st |  | CO2% | LOI975 | LOI-free | CO2 uptake | % | X
P-Woll | TGA | 3.34 | 0.04 | 0.03479167 | 0 | 0 | 0
1 |  | 4.32 | 0.0484 | 0.04539723 | 0.01018134 | 1.018134 | 0.03201678
2 |  | 4.73 | 0.0524 | 0.04991558 | 0.01451895 | 1.451895 | 0.04565709
3 |  | 5.75 | 0.0645 | 0.06146446 | 0.02560588 | 2.560588 | 0.08052163
4 |  | 6.37 | 0.0704 | 0.0685241 | 0.03238313 | 3.238313 | 0.1018338
5 |  | 7.87 | 0.0871 | 0.08620879 | 0.04936043 | 4.936043 | 0.1552215
6 |  | 9.78 | 0.1094 | 0.1098136 | 0.07202106 | 7.202106 | 0.2264813
7 |  | 11.7 | 0.1309 | 0.134622 | 0.09583714 | 9.583714 | 0.3013747
8 |  | 12.81 | 0.1432 | 0.1495098 | 0.1101294 | 11.01294 | 0.3463189
9 |  | 13.86 | 0.1536 | 0.1637524 | 0.1238023 | 12.38023 | 0.3893153
10 |  | 16.21 | 0.1797 | 0.1976106 | 0.1563062 | 15.63062 | 0.4915289
11 |  | 17.71 | 0.1966 | 0.2204381 | 0.1782206 | 17.82206 | 0.5604422
12 |  | 18.94 | 0.2101 | 0.2397772 | 0.1967861 | 19.67861 | 0.6188242
Th | [5 empty] | 31.8 | 1

## 75°C
W1st | CO2% | LOI975 | LOI-free | CO2 uptake | % | x
P-Woll | 2.8 | 0.0325 | 0.02894057 | 0 | 0
5 | 4.56 | 0.05 | 0.048 | 0.01844 | 1.844 | 0.05708978
10 | 5.71 | 0.0634 | 0.06096519 | 0.03098382 | 3.098382 | 0.09592515
15 | 6.65 | 0.074 | 0.07181425 | 0.04148029 | 4.148029 | 0.128422
20 | 7.38 | 0.0819 | 0.0803834 | 0.04977094 | 4.977094 | 0.1540896
30 | 8.81 | 0.0982 | 0.0976935 | 0.06651846 | 6.651846 | 0.2059395
45 | 10.3 | 0.1148 | 0.1163579 | 0.08457625 | 8.457625 | 0.261846
60 | 11.53 | 0.1288 | 0.1323462 | 0.1000449 | 10.00449 | 0.3097367
75 | 12.89 | 0.1434 | 0.1504786 | 0.1175881 | 11.75881 | 0.3640498
90 | 13.97 | 0.1549 | 0.1653059 | 0.1319334 | 13.19334 | 0.4084627
120 | 15.76 | 0.1749 | 0.1910072 | 0.1567994 | 15.67994 | 0.4854471
150 | 16.9 | 0.1874 | 0.2079744 | 0.1732152 | 17.32152 | 0.5362701
180 | 17.73 | 0.1959 | 0.220495 | 0.1853289 | 18.53289 | 0.5737736
the |  |  |  |  | 32.3 | 1

## 60°C
W1st |  | CO2% | LOI975 | LOI-free | CO2 uptake | % | x
P-Woll | TGA | 2.8 | 0.0325 | 0.02894057 | 0 | 0
5 |  | 4.61 | 0.0518 | 0.04861843 | 0.01903834 | 1.903834 | 0.05894222 | 0.05894222
10 |  | 5.33 | 0.0597 | 0.05668404 | 0.02684181 | 2.684181 | 0.08310157 | 0.08310157
15 |  | 5.87 | 0.0656 | 0.06282106 | 0.03277938 | 3.277938 | 0.1014841 | 0.1014841
20 |  | 6.64 | 0.0747 | 0.07176051 | 0.04142829 | 4.142829 | 0.128261 | 0.128261
30 |  | 7.79 | 0.0881 | 0.08542603 | 0.05464969 | 5.464969 | 0.1691941 | 0.1691941
45 |  | 9.09 | 0.1015 | 0.1011686 | 0.06988063 | 6.988063 | 0.2163487 | 0.2163487
60 |  | 10 | 0.1121 | 0.1126253 | 0.08096497 | 8.096497 | 0.2506656 | 0.2506656
75 |  | 11.01 | 0.1231 | 0.1255559 | 0.09347537 | 9.347537 | 0.2893974 | 0.2893974
90 |  | 11.81 | 0.1322 | 0.1360913 | 0.1036683 | 10.36683 | 0.3209545 | 0.3209545
120 |  | 13.39 | 0.1481 | 0.1571781 | 0.1240698 | 12.40698 | 0.384117 | 0.384117
150 |  | 14.46 | 0.159 | 0.1719382 | 0.1383502 | 13.83502 | 0.4283287 | 0.4283287
180 |  | 15.05 | 0.1666 | 0.1805856 | 0.1467165 | 14.67165 | 0.4542307 | 0.4542307
the | [5 empty] | 32.3 | 1

## 45°C
W1st |  | CO2% | LOI975 | LOI-free | CO2 uptake | % | x
P-Woll | TGA | 2.8 | 0.0325 | 0.02894057 | 0 | 0
5 |  | 4.53 | 0.0499 | 0.04767919 | 0.01812962 | 1.812962 | 0.05612885
10 |  | 5.02 | 0.0559 | 0.05317233 | 0.02344423 | 2.344423 | 0.07258276
15 |  | 5.53 | 0.0617 | 0.05893637 | 0.02902094 | 2.902094 | 0.08984812
20 |  | 5.86 | 0.0653 | 0.06269391 | 0.03265636 | 3.265636 | 0.1011033
30 |  | 6.43 | 0.072 | 0.06928879 | 0.03903691 | 3.903691 | 0.1208573
45 |  | 7.36 | 0.0811 | 0.08009577 | 0.04949265 | 4.949265 | 0.153228
60 |  | 8.25 | 0.0925 | 0.09090909 | 0.05995455 | 5.995455 | 0.1856178
75 |  | 8.9 | 0.0997 | 0.09885594 | 0.06764312 | 6.764312 | 0.2094214
90 |  | 9.69 | 0.108 | 0.1086323 | 0.07710174 | 7.710174 | 0.2387051
120 |  | 10.66 | 0.1186 | 0.120944 | 0.08901327 | 8.901327 | 0.2755829
150 |  | 11.55 | 0.1288 | 0.1325758 | 0.100267 | 10.0267 | 0.3104243
180 |  | 12.11 | 0.1353 | 0.1400486 | 0.107497 | 10.7497 | 0.332808
the | [5 empty] | 32.3 | 1

## RT
W1st |  | CO2% | LOI975 | LOI-free | CO2 uptake | % | x
P-Woll | TGA | 2.8 | 0.0325 | 0.02894057 | 0 | 0
5 |  | 4.14 | 0.0463 | 0.04340988 | 0.01399906 | 1.399906 | 0.04334073
10 |  | 4.38 | 0.049 | 0.04605678 | 0.01655994 | 1.655994 | 0.05126915
15 |  | 4.61 | 0.0516 | 0.04860818 | 0.01902842 | 1.902842 | 0.05891151
20 |  | 4.69 | 0.0525 | 0.04949868 | 0.01988997 | 1.988997 | 0.06157887
30 |  | 4.76 | 0.0535 | 0.05029054 | 0.0206561 | 2.06561 | 0.06395078
45 |  | 5.11 | 0.0577 | 0.05422901 | 0.02446657 | 2.446657 | 0.0757479
60 |  | 5.43 | 0.0615 | 0.05785828 | 0.02797789 | 2.797789 | 0.08661886
75 |  | 5.7 | 0.0641 | 0.06090394 | 0.03092456 | 3.092456 | 0.09574169
90 |  | 5.57 | 0.0627 | 0.05942601 | 0.02949467 | 2.949467 | 0.09131475
120 |  | 6.09 | 0.0678 | 0.06532933 | 0.03520613 | 3.520613 | 0.1089973
150 |  | 6.53 | 0.0724 | 0.07039672 | 0.04010883 | 4.010883 | 0.1241759
180 |  | 6.79 | 0.0764 | 0.07351667 | 0.04312738 | 4.312738 | 0.1335213
[6 empty] | 32.3 | 1
the

## X-t
Time | RT(25°C) | 45°C | 60°C | 75°C | 90°C
5 | 0.04334073 | 0.05612885 | 0.05894222 | 0.05708978 | 0.03201678
10 | 0.05126915 | 0.07258276 | 0.08310157 | 0.09592515 | 0.04565709
15 | 0.05891151 | 0.08984812 | 0.1014841 | 0.128422 | 0.08052163
20 | 0.06157887 | 0.1011033 | 0.128261 | 0.1540896 | 0.1018338
30 | 0.06395078 | 0.1208573 | 0.1691941 | 0.2059395 | 0.1552215
45 | 0.0757479 | 0.153228 | 0.2163487 | 0.261846 | 0.2264813
60 | 0.08661886 | 0.1856178 | 0.2506656 | 0.3097367 | 0.3013747
75 | 0.09574169 | 0.2094214 | 0.2893974 | 0.3640498 | 0.3463189
90 | 0.1023695 | 0.2387051 | 0.3209545 | 0.4084627 | 0.3893153
120 | 0.1089973 | 0.2755829 | 0.384117 | 0.4854471 | 0.4915289
150 | 0.1241759 | 0.3104243 | 0.4283287 | 0.5362701 | 0.5604422
180 | 0.1335213 | 0.332808 | 0.4542307 | 0.5737736 | 0.6188242

## SCMd
Time (min) | CO2 (%) | Conversion (X) | 1-X | 1-3 (1-X)2/3+2(1-X)
0 | 0 | 0 | 1 | 0
5 | 1.018134 | 0.03201678 | 0.9679832 | 0.0003466464
10 | 1.451895 | 0.04565709 | 0.9543429 | 0.0007093439
15 | 2.560588 | 0.08052163 | 0.9194784 | 0.00224243
20 | 3.238313 | 0.1018338 | 0.8981662 | 0.003623127
30 | 4.936043 | 0.1552215 | 0.8447785 | 0.00864131
45 | 7.202106 | 0.2264813 | 0.7735187 | 0.01908749
60 | 9.583714 | 0.3013747 | 0.6986253 | 0.03522756
75 | 11.01294 | 0.3463189 | 0.6536811 | 0.0477606
90 | 12.38023 | 0.3893153 | 0.6106847 | 0.0619718
120 | 15.63062 | 0.4915289 | 0.5084711 | 0.1057746
150 | 17.82206 | 0.5604422 | 0.4395578 | 0.1447849
180 | 19.67861 | 0.6188242 | 0.3811758 | 0.1852072
Theory | 31.8 | 1 | 0 | 1
|  |  | 1 | 0
90°C-Coarse
Time (min) | CO2% | X | #VALUE! | #VALUE!
0 | 0 |  | 1 | 0
5 | 0.800052 | 0.02476941 | 0.9752306 | 0.0002067924
10 | 1.501689 | 0.04649193 | 0.9535081 | 0.0007358044
15 | 2.157062 | 0.06678211 | 0.9332179 | 0.00153254
20 | 2.53591 | 0.07851113 | 0.9214889 | 0.002129827
30 | 3.260919 | 0.1009573 | 0.8990427 | 0.003559529
45 | 4.63082 | 0.143369 | 0.856631 | 0.007328546
60 | 5.00205 | 0.1548622 | 0.8451378 | 0.008599807
75 | 7.238463 | 0.224101 | 0.775899 | 0.01866467
90 | 8.516238 | 0.2636606 | 0.7363394 | 0.02639627
120 | 11.20803 | 0.3469979 | 0.6530021 | 0.04796761
150 | 13.44562 | 0.416273 | 0.583727 | 0.07208213
180 | 15.15238 | 0.469114 | 0.530886 | 0.09484262
| 32.3 | 1 | 0 | 1
|  |  | 1 | 0
60°C |  |  | 1 | 0
Time (min) | CO2% |  | 1 | 0
0 | 0 |  | 1 | 0
5 | 1.903834 | 0.05894222 | 0.9410578 | 0.001189485
10 | 2.684181 | 0.08310157 | 0.9168984 | 0.002391342
15 | 3.277938 | 0.1014841 | 0.8985159 | 0.003597689
20 | 4.142829 | 0.128261 | 0.871739 | 0.005821812
30 | 5.464969 | 0.1691941 | 0.8308059 | 0.01033969
45 | 6.988063 | 0.2163487 | 0.7836513 | 0.01732425
60 | 8.096497 | 0.2506656 | 0.7493344 | 0.02368875
75 | 9.347537 | 0.2893974 | 0.7106026 | 0.03226223
90 | 10.36683 | 0.3209545 | 0.6790455 | 0.04040905
120 | 12.40698 | 0.384117 | 0.615883 | 0.06013149
150 | 13.83502 | 0.4283287 | 0.5716713 | 0.07692142
180 | 14.67165 | 0.4542307 | 0.5457693 | 0.08801719
| 32.3 | 1 | 0 | 1
RT |  |  | 1 | 0
0 | 0 |  | 1 | 0
5 | 1.399906 | 0.04334073 | 0.9566593 | 0.0006385147
10 | 1.655994 | 0.05126915 | 0.9487308 | 0.0008967585
15 | 1.902842 | 0.05891151 | 0.9410885 | 0.001188229
20 | 1.988997 | 0.06157887 | 0.9384211 | 0.001299875
30 | 2.06561 | 0.06395078 | 0.9360492 | 0.001403491
45 | 2.446657 | 0.0757479 | 0.9242521 | 0.001979967
60 | 2.797789 | 0.08661886 | 0.9133811 | 0.002602386
75 | 3.092456 | 0.09574169 | 0.9042583 | 0.003193266
90 | 2.949467 | 0.09131475 | 0.9086852 | 0.002898664
120 | 3.520613 | 0.1089973 | 0.8910027 | 0.004165138
150 | 4.010883 | 0.1241759 | 0.8758241 | 0.005445972
180 | 4.312738 | 0.1335213 | 0.8664787 | 0.006325475
45°C |  |  | 1 | 0
0 | 0 |  | 1 | 0
5 | 1.812962 | 0.05612885 | 0.9438712 | 0.001077238
10 | 2.344423 | 0.07258276 | 0.9274172 | 0.001815256
15 | 2.902094 | 0.08984812 | 0.9101519 | 0.002804342
20 | 3.265636 | 0.1011033 | 0.8988967 | 0.003570084
30 | 3.903691 | 0.1208573 | 0.8791427 | 0.005150421
45 | 4.949265 | 0.153228 | 0.846772 | 0.008412373
60 | 5.995455 | 0.1856178 | 0.8143822 | 0.01254937
75 | 6.764312 | 0.2094214 | 0.7905786 | 0.01617342
90 | 7.710174 | 0.2387051 | 0.7612949 | 0.02134306
120 | 8.901327 | 0.2755829 | 0.7244171 | 0.02902912
150 | 10.0267 | 0.3104243 | 0.6895757 | 0.03757021
180 | 10.7497 | 0.332808 | 0.667192 | 0.04375297
| 32.3 | 1 | 0 | 1
|  |  | 1 | 0
|  |  | 1 | 0
75C |  |  | 1 | 0
0 | 0 |  | 1 | 0
5 | 1.844 | 0.05708978 | 0.9429102 | 0.001114935
10 | 3.098382 | 0.09592515 | 0.9040748 | 0.003205797
15 | 4.148029 | 0.128422 | 0.871578 | 0.005836896
20 | 4.977094 | 0.1540896 | 0.8459104 | 0.008510912
30 | 6.651846 | 0.2059395 | 0.7940605 | 0.01561153
45 | 8.457625 | 0.261846 | 0.738154 | 0.02600811
60 | 10.00449 | 0.3097367 | 0.6902633 | 0.03738907
75 | 11.75881 | 0.3640498 | 0.6359502 | 0.05334645
90 | 13.19334 | 0.4084627 | 0.5915373 | 0.06905335
120 | 15.67994 | 0.4854471 | 0.5145529 | 0.1027288
150 | 17.32152 | 0.5362701 | 0.4637299 | 0.1301153
180 | 18.53289 | 0.5737736 | 0.4262264 | 0.1533689
|  |  | 1 | 0
|  |  | 1 | 0
|  |  | 1 | 0
|  |  | 1 | 0

## SCMsr
Time (min) | CO2 (%) | Conversion (X) | 1-X | (1-X)1/3
0 | 0 | 0 | 1 | 1 | 0
5 | 1 | 0.03144654 | 0.9685535 | 0.989406 | 0.01059402
10 | 1.4 | 0.04402516 | 0.9559748 | 0.9851042 | 0.01489584
15 | 2.5 | 0.07861635 | 0.9213836 | 0.9730762 | 0.02692384
20 | 3.2 | 0.1006289 | 0.8993711 | 0.9652644 | 0.03473557
30 | 4.9 | 0.1540881 | #VALUE! | #VALUE! | #VALUE!
45 | 7.2 | 0.2264151 | 0.7735849 | 0.9179859 | 0.08201413
60 | 9.6 | 0.3018868 | 0.6981132 | 0.8871055 | 0.1128945
75 | 11 | 0.3459119 | 0.6540881 | 0.8680513 | 0.1319487
90 | 12.3 | 0.3867925 | 0.6132075 | 0.8495765 | 0.1504235
120 | 15.6 | 0.490566 | 0.509434 | 0.7986613 | 0.2013387
150 | 17.8 | 0.5597484 | 0.4402516 | 0.7607354 | 0.2392646
180 | 19.6 | 0.6163522 | 0.3836478 | 0.7266259 | 0.2733741
Theory | 31.8 | 1 | 0 | 0 | 1
|  |  | 1 | 1 | 0
|  |  | 1 | 1 | 0
90°C-Coarse |  |  | 1 | 1 | 0
Time (min) | CO2% | X | #VALUE! | #VALUE! | #VALUE!
0 | 0 |  | 1 | 1 | 0
5 | 0.800052 | 0.02476941 | 0.9752306 | 0.9916744 | 0.008325594
10 | 1.501689 | 0.04649193 | 0.9535081 | 0.9842561 | 0.01574388
15 | 2.157062 | 0.06678211 | 0.9332179 | 0.9772245 | 0.02277549
20 | 2.53591 | 0.07851113 | 0.9214889 | 0.9731132 | 0.0268868
30 | 3.260919 | 0.1009573 | 0.8990427 | 0.965147 | 0.03485304
45 | 4.63082 | 0.143369 | 0.856631 | 0.9497251 | 0.05027488
60 | 5.00205 | 0.1548622 | 0.8451378 | 0.9454586 | 0.05454143
75 | 7.238463 | 0.224101 | 0.775899 | 0.9189003 | 0.0810997
90 | 8.516238 | 0.2636606 | 0.7363394 | 0.9030102 | 0.09698976
120 | 11.20803 | 0.3469979 | 0.6530021 | 0.8675707 | 0.1324293
150 | 13.44562 | 0.416273 | 0.583727 | 0.8357376 | 0.1642624
180 | 15.15238 | 0.469114 | 0.530886 | 0.8097179 | 0.1902821
| 32.3 | 1 | 0 | 0 | 1
|  |  | 1 | 1 | 0
|  |  | 1 | 1 | 0
60°C |  |  | 1 | 1 | 0
0 | 0 |  | 1 | 1 | 0
5 | 1.903834 | 0.05894222 | 0.9410578 | 0.9799534 | 0.02004659
10 | 2.684181 | 0.08310157 | 0.9168984 | 0.9714946 | 0.02850536
15 | 3.277938 | 0.1014841 | 0.8985159 | 0.9649584 | 0.03504162
20 | 4.142829 | 0.128261 | 0.871739 | 0.9552759 | 0.04472408
30 | 5.464969 | 0.1691941 | 0.8308059 | 0.9400837 | 0.05991629
45 | 6.988063 | 0.2163487 | 0.7836513 | 0.9219505 | 0.07804947
60 | 8.096497 | 0.2506656 | 0.7493344 | 0.9082915 | 0.09170854
75 | 9.347537 | 0.2893974 | 0.7106026 | 0.8923644 | 0.1076356
90 | 10.36683 | 0.3209545 | 0.6790455 | 0.8789543 | 0.1210457
120 | 12.40698 | 0.384117 | 0.615883 | 0.8508103 | 0.1491897
150 | 13.83502 | 0.4283287 | 0.5716713 | 0.829944 | 0.170056
180 | 14.67165 | 0.4542307 | 0.5457693 | 0.8172151 | 0.1827849
| 32.3 | 1 | 0 | 0 | 1
|  |  | 1 | 1 | 0
RT |  |  | 1 | 1 | 0
0 | 0 |  | 1 | 1 | 0
5 | 1.399906 | 0.04334073 | 0.9566593 | 0.9853392 | 0.0146608
10 | 1.655994 | 0.05126915 | 0.9487308 | 0.9826096 | 0.01739039
15 | 1.902842 | 0.05891151 | 0.9410885 | 0.9799641 | 0.02003593
20 | 1.988997 | 0.06157887 | 0.9384211 | 0.9790373 | 0.02096265
30 | 2.06561 | 0.06395078 | 0.9360492 | 0.9782118 | 0.0217882
45 | 2.446657 | 0.0757479 | 0.9242521 | 0.9740849 | 0.02591509
60 | 2.797789 | 0.08661886 | 0.9133811 | 0.9702508 | 0.02974919
75 | 3.092456 | 0.09574169 | 0.9042583 | 0.9670097 | 0.03299029
90 | 2.949467 | 0.09131475 | 0.9086852 | 0.9685852 | 0.03141481
120 | 3.520613 | 0.1089973 | 0.8910027 | 0.9622613 | 0.03773873
150 | 4.010883 | 0.1241759 | 0.8758241 | 0.9567658 | 0.04323424
180 | 4.312738 | 0.1335213 | 0.8664787 | 0.9533506 | 0.04664943
|  |  | 1 | 1 | 0
|  |  | 1 | 1 | 0
45°C |  |  | 1 | 1 | 0
0 | 0 |  | 1 | 1 | 0
5 | 1.812962 | 0.05612885 | 0.9438712 | 0.980929 | 0.01907101
10 | 2.344423 | 0.07258276 | 0.9274172 | 0.9751956 | 0.02480443
15 | 2.902094 | 0.08984812 | 0.9101519 | 0.969106 | 0.03089398
20 | 3.265636 | 0.1011033 | 0.8988967 | 0.9650947 | 0.0349053
30 | 3.903691 | 0.1208573 | 0.8791427 | 0.9579727 | 0.04202732
45 | 4.949265 | 0.153228 | 0.846772 | 0.9460676 | 0.05393243
60 | 5.995455 | 0.1856178 | 0.8143822 | 0.9338478 | 0.06615221
75 | 6.764312 | 0.2094214 | 0.7905786 | 0.9246592 | 0.07534083
90 | 7.710174 | 0.2387051 | 0.7612949 | 0.9130985 | 0.08690147
120 | 8.901327 | 0.2755829 | 0.7244171 | 0.8981101 | 0.1018899
150 | 10.0267 | 0.3104243 | 0.6895757 | 0.8834744 | 0.1165256
180 | 10.7497 | 0.332808 | 0.667192 | 0.8738099 | 0.1261901
| 32.3 | 1 | 0 | 0 | 1
|  |  | 1 | 1 | 0
75C |  |  | 1 | 1 | 0
0 | 0 |  | 1 | 1 | 0
5 | 1.844 | 0.05708978 | 0.9429102 | 0.980596 | 0.01940401
10 | 3.098382 | 0.09592515 | 0.9040748 | 0.9669443 | 0.03305569
15 | 4.148029 | 0.128422 | 0.871578 | 0.9552171 | 0.04478289
20 | 4.977094 | 0.1540896 | 0.8459104 | 0.9457466 | 0.0542534
30 | 6.651846 | 0.2059395 | 0.7940605 | 0.9260147 | 0.07398534
45 | 8.457625 | 0.261846 | 0.738154 | 0.9037514 | 0.09624858
60 | 10.00449 | 0.3097367 | 0.6902633 | 0.883768 | 0.116232
75 | 11.75881 | 0.3640498 | 0.6359502 | 0.8599523 | 0.1400477
90 | 13.19334 | 0.4084627 | 0.5915373 | 0.8394485 | 0.1605515
120 | 15.67994 | 0.4854471 | 0.5145529 | 0.8013274 | 0.1986726
150 | 17.32152 | 0.5362701 | 0.4637299 | 0.7740251 | 0.2259749
180 | 18.53289 | 0.5737736 | 0.4262264 | 0.7525698 | 0.2474302
|  |  | 1 | 1 | 0
|  |  | 1 | 1 | 0
|  |  | 1 | 1 | 0
|  |  | 1 | 1 | 0

## Avrami
Time (min) | CO2 (%) | Conversion (X) | 1-X | (-LN(1-X)) | LN(-ln(1-X)) | LN(t)
0 | 0 | 0 | 1 | 0 | #NUM! | #NUM!
5 | 1.018134 | 0.03201678 | 0.9679832 | 0.03254053 | -3.425269 | 1.609438
10 | 1.451895 | 0.04565709 | 0.9543429 | 0.04673222 | -3.063321 | 2.302585
15 | 2.560588 | 0.08052163 | 0.9194784 | 0.08394876 | -2.477549 | 2.70805
20 | 3.238313 | 0.1018338 | 0.8981662 | 0.1074001 | -2.231194 | 2.995732
30 | 4.936043 | 0.1552215 | 0.8447785 | 0.1686808 | -1.779747 | 3.401197
45 | 7.202106 | 0.2264813 | 0.7735187 | 0.2568055 | -1.359436 | 3.806662
60 | 9.583714 | 0.3013747 | 0.6986253 | 0.3586407 | -1.025434 | 4.094345
75 | 11.01294 | 0.3463189 | 0.6536811 | 0.4251357 | -0.8553469 | 4.317488
90 | 12.38023 | 0.3893153 | 0.6106847 | 0.4931745 | -0.7068922 | 4.49981
120 | 15.63062 | 0.4915289 | 0.5084711 | 0.676347 | -0.391049 | 4.787492
150 | 17.82206 | 0.5604422 | 0.4395578 | 0.821986 | -0.1960319 | 5.010635
180 | 19.67861 | 0.6188242 | 0.3811758 | 0.9644946 | -0.03615102 | 5.192957
Theory | 31.8 | 1 | 0 | #NUM! | #NUM! | #VALUE!
|  |  | 1 | 0 | #NUM! | #NUM!
90°C-Coarse
Time (min) | % | X | #VALUE! | #VALUE! | #VALUE! | #VALUE!
0 | 0 |  | 1 | 0 | #NUM! | #NUM!
5 | 0.800052 | 0.02476941 | 0.9752306 | 0.02508134 | -3.685631 | 1.609438
10 | 1.501689 | 0.04649193 | 0.9535081 | 0.04760739 | -3.044767 | 2.302585
15 | 2.157062 | 0.06678211 | 0.9332179 | 0.06911657 | -2.671961 | 2.70805
20 | 2.53591 | 0.07851113 | 0.9214889 | 0.08176458 | -2.503911 | 2.995732
30 | 3.260919 | 0.1009573 | 0.8990427 | 0.1064247 | -2.240318 | 3.401197
45 | 4.63082 | 0.143369 | 0.856631 | 0.1547481 | -1.865957 | 3.806662
60 | 5.00205 | 0.1548622 | 0.8451378 | 0.1682556 | -1.782271 | 4.094345
75 | 7.238463 | 0.224101 | 0.775899 | 0.253733 | -1.371473 | 4.317488
90 | 8.516238 | 0.2636606 | 0.7363394 | 0.3060642 | -1.183961 | 4.49981
120 | 11.20803 | 0.3469979 | 0.6530021 | 0.4261749 | -0.8529054 | 4.787492
150 | 13.44562 | 0.416273 | 0.583727 | 0.5383219 | -0.6192986 | 5.010635
180 | 15.15238 | 0.469114 | 0.530886 | 0.633208 | -0.4569563 | 5.192957
Theory | 32.3 | 1 | 0 | #NUM! | #NUM! | #VALUE!
|  |  | 1 | 0 | #NUM! | #NUM!
|  |  | 1 | 0 | #NUM! | #NUM!
|  |  | 1 | 0 | #NUM! | #NUM!
60°C |  |  | 1 | 0 | #NUM! | #VALUE!
0 | 0 |  | 1 | 0 | #NUM! | #NUM!
5 | 1.903834 | 0.05894222 | 0.9410578 | 0.06075073 | -2.800976 | 1.609438
10 | 2.684181 | 0.08310157 | 0.9168984 | 0.08675857 | -2.444626 | 2.302585
15 | 3.277938 | 0.1014841 | 0.8985159 | 0.1070109 | -2.234824 | 2.70805
20 | 4.142829 | 0.128261 | 0.871739 | 0.1372652 | -1.985841 | 2.995732
30 | 5.464969 | 0.1691941 | 0.8308059 | 0.1853591 | -1.68546 | 3.401197
45 | 6.988063 | 0.2163487 | 0.7836513 | 0.2437911 | -1.411443 | 3.806662
60 | 8.096497 | 0.2506656 | 0.7493344 | 0.2885699 | -1.242818 | 4.094345
75 | 9.347537 | 0.2893974 | 0.7106026 | 0.341642 | -1.073992 | 4.317488
90 | 10.36683 | 0.3209545 | 0.6790455 | 0.3870671 | -0.9491572 | 4.49981
120 | 12.40698 | 0.384117 | 0.615883 | 0.4846982 | -0.7242288 | 4.787492
150 | 13.83502 | 0.4283287 | 0.5716713 | 0.5591911 | -0.5812639 | 5.010635
180 | 14.67165 | 0.4542307 | 0.5457693 | 0.605559 | -0.5016034 | 5.192957
| 32.3 | 1 | 0 | #NUM! | #NUM! | #NUM!
|  |  | 1 | 0 | #NUM! | #NUM!
RT |  |  | 1 | 0 | #NUM! | #VALUE!
0 | 0 |  | 1 | 0 | #NUM! | #NUM!
5 | 1.399906 | 0.04334073 | 0.9566593 | 0.04430799 | -3.11659 | 1.609438
10 | 1.655994 | 0.05126915 | 0.9487308 | 0.05263014 | -2.944466 | 2.302585
15 | 1.902842 | 0.05891151 | 0.9410885 | 0.0607181 | -2.801513 | 2.70805
20 | 1.988997 | 0.06157887 | 0.9384211 | 0.06355646 | -2.755827 | 2.995732
30 | 2.06561 | 0.06395078 | 0.9360492 | 0.06608722 | -2.71678 | 3.401197
45 | 2.446657 | 0.0757479 | 0.9242521 | 0.07877041 | -2.541218 | 3.806662
60 | 2.797789 | 0.08661886 | 0.9133811 | 0.09060202 | -2.401279 | 4.094345
75 | 3.092456 | 0.09574169 | 0.9042583 | 0.1006402 | -2.296203 | 4.317488
90 | 2.949467 | 0.09131475 | 0.9086852 | 0.09575651 | -2.345947 | 4.49981
120 | 3.520613 | 0.1089973 | 0.8910027 | 0.1154078 | -2.159283 | 4.787492
150 | 4.010883 | 0.1241759 | 0.8758241 | 0.1325901 | -2.020493 | 5.010635
180 | 4.312738 | 0.1335213 | 0.8664787 | 0.1433178 | -1.942691 | 5.192957
|  |  | 1 | 0 | #NUM! | #NUM!
|  |  | 1 | 0 | #NUM! | #NUM!
|  |  | 1 | 0 | #NUM! | #NUM!
|  |  | 1 | 0 | #NUM! | #NUM!
45°C |  |  | 1 | 0 | #NUM! | #VALUE!
0 | 0 |  | 1 | 0 | #NUM! | #NUM!
5 | 1.812962 | 0.05612885 | 0.9438712 | 0.05776561 | -2.851362 | 1.609438
10 | 2.344423 | 0.07258276 | 0.9274172 | 0.07535172 | -2.585589 | 2.302585
15 | 2.902094 | 0.08984812 | 0.9101519 | 0.09414379 | -2.362932 | 2.70805
20 | 3.265636 | 0.1011033 | 0.8988967 | 0.1065871 | -2.238792 | 2.995732
30 | 3.903691 | 0.1208573 | 0.8791427 | 0.128808 | -2.049432 | 3.401197
45 | 4.949265 | 0.153228 | 0.846772 | 0.1663238 | -1.793819 | 3.806662
60 | 5.995455 | 0.1856178 | 0.8143822 | 0.2053255 | -1.583159 | 4.094345
75 | 6.764312 | 0.2094214 | 0.7905786 | 0.2349902 | -1.448211 | 4.317488
90 | 7.710174 | 0.2387051 | 0.7612949 | 0.2727344 | -1.299257 | 4.49981
120 | 8.901327 | 0.2755829 | 0.7244171 | 0.3223879 | -1.132 | 4.787492
150 | 10.0267 | 0.3104243 | 0.6895757 | 0.3716788 | -0.9897253 | 5.010635
180 | 10.7497 | 0.332808 | 0.667192 | 0.4046775 | -0.9046649 | 5.192957
| 32.3 | 1 | 0 | #NUM! | #NUM! | #NUM!
|  |  | 1 | 0 | #NUM! | #NUM!
|  |  | 1 | 0 | #NUM! | #NUM!
|  |  | 1 | 0 | #NUM! | #NUM!
|  |  | 1 | 0 | #NUM! | #NUM!
75C |  |  | 1 | 0 | #NUM! | #VALUE!
0 | 0 |  | 1 | 0 | #NUM! | #NUM!
5 | 1.844 | 0.05708978 | 0.9429102 | 0.05878421 | -2.833882 | 1.609438
10 | 3.098382 | 0.09592515 | 0.9040748 | 0.1008431 | -2.294189 | 2.302585
15 | 4.148029 | 0.128422 | 0.871578 | 0.1374499 | -1.984496 | 2.70805
20 | 4.977094 | 0.1540896 | 0.8459104 | 0.1673418 | -1.787717 | 2.995732
30 | 6.651846 | 0.2059395 | 0.7940605 | 0.2305956 | -1.46709 | 3.401197
45 | 8.457625 | 0.261846 | 0.738154 | 0.3036028 | -1.192035 | 3.806662
60 | 10.00449 | 0.3097367 | 0.6902633 | 0.3706821 | -0.9924105 | 4.094345
75 | 11.75881 | 0.3640498 | 0.6359502 | 0.452635 | -0.7926692 | 4.317488
90 | 13.19334 | 0.4084627 | 0.5915373 | 0.5250305 | -0.644299 | 4.49981
120 | 15.67994 | 0.4854471 | 0.5145529 | 0.6644569 | -0.4087852 | 4.787492
150 | 17.32152 | 0.5362701 | 0.4637299 | 0.768453 | -0.2633759 | 5.010635
180 | 18.53289 | 0.5737736 | 0.4262264 | 0.8527846 | -0.1592482 | 5.192957
|  |  | 1 | 0 | #NUM! | #NUM!
|  |  | 1 | 0 | #NUM! | #NUM!