## XRF Wroxi
2024-12-03 06:29
PANalytical
Results quantitative - Wroxi_ab012022
Selected archive: | Wroxi_ab012022
Number of results selected: | 8
Seq. | Sample name (1-50) | Meas. date/time | Initial | Final | Loss On | Norm. | Sum | Sum | Result type | SiO2 | TiO2 | Al2O3 | Fe2O3 | Mn3O4 | MgO | CaO | Na2O | K2O | P2O5 | SO3 | V2O5 | Cr2O3 | SrO | ZrO2 | BaO | NiO | CuO | ZnO | PbO | HfO2
|  |  | weight | weight | Ignition | factor | of conc. | of conc. |  | Si | Ti | Al | Fe | Mn | Mg | Ca | Na | K | P | S | V | Cr | Sr | Zr | Ba | Ni | Cu | Zn | Pb | Hf
|  |  | (g) | (g) | (%) |  | before | (%) |  | (%) | (%) | (%) | (%) | (%) | (%) | (%) | (%) | (%) | (%) | (%) | (%) | (%) | (%) | (%) | (%) | (%) | (%) | (%) | (%) | (%)
norm.(%)
8 | Wollastonite | 2024-11-03 18:56 | 1 | 9 | 2.62 |  | 0 | 97.55 | Concentration | 51.765 | 0.021 | 0.27 | 0.379 | 0.055 | 1.601 | 42.908 | <LLD | 0.026 | 0.045 | 0.318 | 0.001 | 0 | 0.029 | <LLD | 0.15 | <LLD | 0.009 | 0.001 | <LLD | 0.022
LOI corrected value
8 | Misc_Sahra_SH_Wo | 2024-11-03 18:56 | 1 | 9 |  |  | 0 | 97.55 | Concentration | 50.408757 | 0.0204498 | 0.262926 | 0.3690702 | 0.053559 | 1.5590538 | 41.7838104 |  | 0.0253188 | 0.043821 | 0.3096684 | 0.0009738 | 0 | 0.0282402 |  | 0.14607 |  | 0.0087642 | 0.0009738 |  | 0.0214236

## XRF Wroxi LOD
Kalibrierung HIF-RFA Stand Mai 2015
Programm WROXI |  | fused bead
Limit of determination [%]: | lower | upper
SiO2 | 0.05 | 100
TiO2 | 0.02 | 40
Al2O3 | 0.15 | 80
Fe2O3 | 0.05 | 100
MgO | 0.05 | 80
CaO | 0.02 | 80
Mn3O4 | 0.03 | 80
Na2O | 0.2 | 60
K2O | 0.1 | 40
P2O5 | 0.06 | 40
SO3 | 0.3 | 60
V2O5 | 0.01 | 10
NiO | 0.01 | 10
Cr2O3 | 0.01 | 15
SrO | 0.01 | 40
BaO | 0.01 | 40
ZrO2 | 0.01 | 100
CuO | 0.01 | 8
ZnO | 0.005 | 10
PbO | 0.005 | 10
HfO2 | 0.01 | 10