## XRD result
Sum of % (m/m) | Plagioclase | Calcite | Pyroxene | Quartz | Wollastonite | Sum
Misc_Sahra_45_10 | 0 | 16.73 | 4.8 | 21.69 | 56.8 | 100.02
Misc_Sahra_45_120 | 0.77 | 28.01 | 7.19 | 6.357 | 57.67 | 99.997
Misc_Sahra_45_180 | 0.85 | 34.01 | 7.46 | 6.946 | 50.74 | 100.006
Misc_Sahra_45_20 | 0.85 | 13.86 | 7.7 | 6.76 | 70.83 | 100
Misc_Sahra_45_45 | 0.8 | 18.14 | 7 | 6.52 | 67.53 | 99.99
Misc_Sahra_45_75_A | 0.535 | 22.99 | 7.76 | 6.767 | 61.95 | 100.002
Misc_Sahra_60_10 | 0 | 18.12 | 5.24 | 21.31 | 55.3 | 99.97
Misc_Sahra_60_120 | 1.12 | 36.33 | 7.69 | 6.582 | 48.28 | 100.002
Misc_Sahra_60_180 | 0.68 | 49.38 | 7.06 | 12.86 | 29.99 | 99.97
Misc_Sahra_60_20 | 0.69 | 15.88 | 7.13 | 6.48 | 69.82 | 100
Misc_Sahra_60_45 | 0.86 | 23.66 | 7.84 | 6.654 | 60.99 | 100.004
Misc_Sahra_60_75 | 0.64 | 30.33 | 7.93 | 6.645 | 54.46 | 100.005
Misc_Sahra_75_10 | 0 | 13.84 | 7.68 | 7.014 | 71.46 | 99.994
Misc_Sahra_75_120 | 0.99 | 47.27 | 7.48 | 6.84 | 37.42 | 100
Misc_Sahra_75_180 | 1.32 | 52.7 | 7.08 | 7.589 | 31.32 | 100.009
Misc_Sahra_75_20 | 0.85 | 18.43 | 7.21 | 6.75 | 66.75 | 99.99
Misc_Sahra_75_45_B | 0.93 | 27.15 | 7.85 | 6.785 | 57.29 | 100.005
Misc_Sahra_75_75 | 0.97 | 36.08 | 7.28 | 7.051 | 48.62 | 100.001
Misc_Sahra_Low_10 | 1.02 | 7.56 | 9.51 | 7.528 | 74.38 | 99.998
Misc_Sahra_Low_120 | 0.77 | 11.25 | 7.99 | 6.791 | 73.2 | 100.001
Misc_Sahra_Low_180 | 0 | 13.99 | 9.04 | 6.977 | 69.99 | 99.997
Misc_Sahra_Low_20 | 0.65 | 7.33 | 8.23 | 7.214 | 76.57 | 99.994
Misc_Sahra_Low_45 | 0 | 7.86 | 9.33 | 7.192 | 75.62 | 100.002
Misc_Sahra_Low_75 | 0.83 | 11.331 | 8.39 | 6.814 | 72.63 | 99.995
Misc_Sahra_Org_10 | 0.54 | 9.724 | 7.88 | 6.945 | 74.91 | 99.999
Misc_Sahra_Org_120 | 0.97 | 36.92 | 7.3 | 6.55 | 48.26 | 100
Misc_Sahra_Org_180 | 1.03 | 47.4 | 7.46 | 7.422 | 36.68 | 99.992
Misc_Sahra_Org_20 | 0.85 | 13.2 | 8.34 | 7.405 | 70.21 | 100.005
Misc_Sahra_Org_45 | 0.87 | 19.45 | 8.24 | 6.921 | 64.52 | 100.001
Misc_Sahra_Org_75 | 0.659 | 26.86 | 7.95 | 6.709 | 57.82 | 99.998
Misc_Sahra_RT_10 | 0 | 9.64 | 8.22 | 7.366 | 74.78 | 100.006
Misc_Sahra_RT_120 | 0.62 | 14.82 | 8.25 | 7.011 | 69.29 | 99.991
Misc_Sahra_RT_180 | 0.58 | 16.23 | 8.69 | 6.37 | 68.14 | 100.01
Misc_Sahra_RT_20 | 0.574 | 10.64 | 8.7 | 6.401 | 73.68 | 99.995
Misc_Sahra_RT_45 | 0.74 | 11.94 | 8.23 | 6.711 | 72.37 | 99.991
Misc_Sahra_RT_75 | 0.56 | 13.58 | 9.28 | 8.488 | 68.1 | 100.008
Misc_Sahra_60_45_2 | 0.426 | 24.64 | 8.38 | 7.435 | 59.12 | 100.001

## XRD result with error
Sample | Parameter / Goal | % (m/m) | ESD(3σ)
Misc_Sahra_45_10 | Wollastonite | 14.3 | 3.6
Misc_Sahra_45_10 | Calcite | 16.73 | 1.68
Misc_Sahra_45_10 | Quartz | 21.69 | 1.89
Misc_Sahra_45_10 | Pyroxene | 4.8 | 1.8
Misc_Sahra_45_10 | Plagioclase | 0 | 0
Misc_Sahra_45_10 | Wollastonite | 42.5 | 3.9
Misc_Sahra_45_120 | Wollastonite | 17.51 | 0.72
Misc_Sahra_45_120 | Calcite | 28.01 | 0.42
Misc_Sahra_45_120 | Quartz | 6.357 | 0.261
Misc_Sahra_45_120 | Pyroxene | 7.19 | 0.42
Misc_Sahra_45_120 | Plagioclase | 0.77 | 0.39
Misc_Sahra_45_120 | Wollastonite | 40.16 | 0.66
Misc_Sahra_45_180 | Wollastonite | 18.65 | 0.66
Misc_Sahra_45_180 | Calcite | 34.01 | 0.39
Misc_Sahra_45_180 | Quartz | 6.946 | 0.213
Misc_Sahra_45_180 | Pyroxene | 7.46 | 0.36
Misc_Sahra_45_180 | Plagioclase | 0.85 | 0.33
Misc_Sahra_45_180 | Wollastonite | 32.09 | 0.6
Misc_Sahra_45_20 | Wollastonite | 24.22 | 0.99
Misc_Sahra_45_20 | Calcite | 13.86 | 0.45
Misc_Sahra_45_20 | Quartz | 6.76 | 0.36
Misc_Sahra_45_20 | Pyroxene | 7.7 | 0.6
Misc_Sahra_45_20 | Plagioclase | 0.85 | 0.48
Misc_Sahra_45_20 | Wollastonite | 46.61 | 0.9
Misc_Sahra_45_45 | Wollastonite | 22.68 | 0.81
Misc_Sahra_45_45 | Calcite | 18.14 | 0.42
Misc_Sahra_45_45 | Quartz | 6.52 | 0.3
Misc_Sahra_45_45 | Pyroxene | 7 | 0.45
Misc_Sahra_45_45 | Plagioclase | 0.8 | 0.42
Misc_Sahra_45_45 | Wollastonite | 44.85 | 0.75
Misc_Sahra_45_75_A | Wollastonite | 22.31 | 0.66
Misc_Sahra_45_75_A | Calcite | 22.99 | 0.36
Misc_Sahra_45_75_A | Quartz | 6.767 | 0.228
Misc_Sahra_45_75_A | Pyroxene | 7.76 | 0.39
Misc_Sahra_45_75_A | Plagioclase | 0.535 | 0.288
Misc_Sahra_45_75_A | Wollastonite | 39.64 | 0.63
Misc_Sahra_60_10 | Wollastonite | 14.1 | 3.6
Misc_Sahra_60_10 | Calcite | 18.12 | 1.59
Misc_Sahra_60_10 | Quartz | 21.31 | 1.74
Misc_Sahra_60_10 | Pyroxene | 5.24 | 1.62
Misc_Sahra_60_10 | Plagioclase | 0 | 0
Misc_Sahra_60_10 | Wollastonite | 41.2 | 3.6
Misc_Sahra_60_120 | Wollastonite | 10.69 | 0.75
Misc_Sahra_60_120 | Calcite | 36.33 | 0.51
Misc_Sahra_60_120 | Quartz | 6.582 | 0.291
Misc_Sahra_60_120 | Pyroxene | 7.69 | 0.48
Misc_Sahra_60_120 | Plagioclase | 1.12 | 0.45
Misc_Sahra_60_120 | Wollastonite | 37.59 | 0.75
Misc_Sahra_60_180 | Wollastonite | 12.99 | 2.97
Misc_Sahra_60_180 | Calcite | 49.38 | 1.44
Misc_Sahra_60_180 | Quartz | 12.86 | 1.11
Misc_Sahra_60_180 | Pyroxene | 7.06 | 1.11
Misc_Sahra_60_180 | Plagioclase | 0.68 | 0.78
Misc_Sahra_60_180 | Wollastonite | 17 | 3
Misc_Sahra_60_20 | Wollastonite | 23.23 | 0.9
Misc_Sahra_60_20 | Calcite | 15.88 | 0.45
Misc_Sahra_60_20 | Quartz | 6.48 | 0.33
Misc_Sahra_60_20 | Pyroxene | 7.13 | 0.51
Misc_Sahra_60_20 | Plagioclase | 0.69 | 0.42
Misc_Sahra_60_20 | Wollastonite | 46.59 | 0.81
Misc_Sahra_60_45 | Wollastonite | 20.82 | 0.75
Misc_Sahra_60_45 | Calcite | 23.66 | 0.42
Misc_Sahra_60_45 | Quartz | 6.654 | 0.261
Misc_Sahra_60_45 | Pyroxene | 7.84 | 0.45
Misc_Sahra_60_45 | Plagioclase | 0.86 | 0.39
Misc_Sahra_60_45 | Wollastonite | 40.17 | 0.66
Misc_Sahra_60_45_2 | Wollastonite | 21.74 | 1.02
Misc_Sahra_60_45_2 | Calcite | 24.64 | 0.33
Misc_Sahra_60_45_2 | Quartz | 7.435 | 0.195
Misc_Sahra_60_45_2 | Pyroxene | 8.38 | 0.42
Misc_Sahra_60_45_2 | Plagioclase | 0.426 | 0.279
Misc_Sahra_60_45_2 | Wollastonite | 37.38 | 1.08
Misc_Sahra_60_75 | Wollastonite | 21.54 | 0.63
Misc_Sahra_60_75 | Calcite | 30.33 | 0.36
Misc_Sahra_60_75 | Quartz | 6.645 | 0.201
Misc_Sahra_60_75 | Pyroxene | 7.93 | 0.36
Misc_Sahra_60_75 | Plagioclase | 0.64 | 0.33
Misc_Sahra_60_75 | Wollastonite | 32.92 | 0.6
Misc_Sahra_75_10 | Wollastonite | 29.22 | 0.84
Misc_Sahra_75_10 | Calcite | 13.84 | 0.36
Misc_Sahra_75_10 | Quartz | 7.014 | 0.282
Misc_Sahra_75_10 | Pyroxene | 7.68 | 0.48
Misc_Sahra_75_10 | Plagioclase | 0 | 0
Misc_Sahra_75_10 | Wollastonite | 42.24 | 0.75
Misc_Sahra_75_120 | Wollastonite | 9.36 | 0.66
Misc_Sahra_75_120 | Calcite | 47.27 | 0.45
Misc_Sahra_75_120 | Quartz | 6.84 | 0.192
Misc_Sahra_75_120 | Pyroxene | 7.48 | 0.33
Misc_Sahra_75_120 | Plagioclase | 0.99 | 0.39
Misc_Sahra_75_120 | Wollastonite | 28.06 | 0.6
Misc_Sahra_75_180 | Wollastonite | 26.22 | 0.69
Misc_Sahra_75_180 | Calcite | 52.7 | 0.57
Misc_Sahra_75_180 | Quartz | 7.589 | 0.261
Misc_Sahra_75_180 | Pyroxene | 7.08 | 0.45
Misc_Sahra_75_180 | Plagioclase | 1.32 | 0.45
Misc_Sahra_75_180 | Wollastonite | 5.1 | 0.69
Misc_Sahra_75_20 | Wollastonite | 23.85 | 0.84
Misc_Sahra_75_20 | Calcite | 18.43 | 0.45
Misc_Sahra_75_20 | Quartz | 6.75 | 0.3
Misc_Sahra_75_20 | Pyroxene | 7.21 | 0.51
Misc_Sahra_75_20 | Plagioclase | 0.85 | 0.39
Misc_Sahra_75_20 | Wollastonite | 42.9 | 0.78
Misc_Sahra_75_45_B | Wollastonite | 18.83 | 0.69
Misc_Sahra_75_45_B | Calcite | 27.15 | 0.39
Misc_Sahra_75_45_B | Quartz | 6.785 | 0.24
Misc_Sahra_75_45_B | Pyroxene | 7.85 | 0.42
Misc_Sahra_75_45_B | Plagioclase | 0.93 | 0.36
Misc_Sahra_75_45_B | Wollastonite | 38.46 | 0.63
Misc_Sahra_75_75 | Wollastonite | 12.39 | 0.66
Misc_Sahra_75_75 | Calcite | 36.08 | 0.45
Misc_Sahra_75_75 | Quartz | 7.051 | 0.246
Misc_Sahra_75_75 | Pyroxene | 7.28 | 0.42
Misc_Sahra_75_75 | Plagioclase | 0.97 | 0.39
Misc_Sahra_75_75 | Wollastonite | 36.23 | 0.63
Misc_Sahra_Low_10 | Wollastonite | 29.88 | 1.47
Misc_Sahra_Low_10 | Calcite | 7.56 | 0.42
Misc_Sahra_Low_10 | Quartz | 7.528 | 0.267
Misc_Sahra_Low_10 | Pyroxene | 9.51 | 0.63
Misc_Sahra_Low_10 | Plagioclase | 1.02 | 0.42
Misc_Sahra_Low_10 | Wollastonite | 44.5 | 1.5
Misc_Sahra_Low_120 | Wollastonite | 31.58 | 0.81
Misc_Sahra_Low_120 | Calcite | 11.25 | 0.3
Misc_Sahra_Low_120 | Quartz | 6.791 | 0.261
Misc_Sahra_Low_120 | Pyroxene | 7.99 | 0.42
Misc_Sahra_Low_120 | Plagioclase | 0.77 | 0.36
Misc_Sahra_Low_120 | Wollastonite | 41.62 | 0.69
Misc_Sahra_Low_180 | Wollastonite | 25.88 | 1.08
Misc_Sahra_Low_180 | Calcite | 13.99 | 0.273
Misc_Sahra_Low_180 | Quartz | 6.977 | 0.192
Misc_Sahra_Low_180 | Pyroxene | 9.04 | 0.39
Misc_Sahra_Low_180 | Plagioclase | 0 | 0
Misc_Sahra_Low_180 | Wollastonite | 44.11 | 1.14
Misc_Sahra_Low_20 | Wollastonite | 38.44 | 1.38
Misc_Sahra_Low_20 | Calcite | 7.33 | 0.33
Misc_Sahra_Low_20 | Quartz | 7.214 | 0.234
Misc_Sahra_Low_20 | Pyroxene | 8.23 | 0.42
Misc_Sahra_Low_20 | Plagioclase | 0.65 | 0.33
Misc_Sahra_Low_20 | Wollastonite | 38.13 | 1.32
Misc_Sahra_Low_45 | Wollastonite | 41.19 | 0.99
Misc_Sahra_Low_45 | Calcite | 7.86 | 0.36
Misc_Sahra_Low_45 | Quartz | 7.192 | 0.267
Misc_Sahra_Low_45 | Pyroxene | 9.33 | 0.54
Misc_Sahra_Low_45 | Plagioclase | 0 | 0
Misc_Sahra_Low_45 | Wollastonite | 34.43 | 0.81
Misc_Sahra_Low_75 | Wollastonite | 32.72 | 0.81
Misc_Sahra_Low_75 | Calcite | 11.331 | 0.285
Misc_Sahra_Low_75 | Quartz | 6.814 | 0.222
Misc_Sahra_Low_75 | Pyroxene | 8.39 | 0.42
Misc_Sahra_Low_75 | Plagioclase | 0.83 | 0.36
Misc_Sahra_Low_75 | Wollastonite | 39.91 | 0.69
Misc_Sahra_Org_10 | Wollastonite | 26.46 | 0.75
Misc_Sahra_Org_10 | Calcite | 9.724 | 0.285
Misc_Sahra_Org_10 | Quartz | 6.945 | 0.237
Misc_Sahra_Org_10 | Pyroxene | 7.88 | 0.48
Misc_Sahra_Org_10 | Plagioclase | 0.54 | 0.3
Misc_Sahra_Org_10 | Wollastonite | 48.45 | 0.66
Misc_Sahra_Org_120 | Wollastonite | 15.25 | 0.6
Misc_Sahra_Org_120 | Calcite | 36.92 | 0.36
Misc_Sahra_Org_120 | Quartz | 6.55 | 0.189
Misc_Sahra_Org_120 | Pyroxene | 7.3 | 0.33
Misc_Sahra_Org_120 | Plagioclase | 0.97 | 0.33
Misc_Sahra_Org_120 | Wollastonite | 33.01 | 0.57
Misc_Sahra_Org_180 | Wollastonite | 10.44 | 0.66
Misc_Sahra_Org_180 | Calcite | 47.4 | 0.42
Misc_Sahra_Org_180 | Quartz | 7.422 | 0.192
Misc_Sahra_Org_180 | Pyroxene | 7.46 | 0.36
Misc_Sahra_Org_180 | Plagioclase | 1.03 | 0.42
Misc_Sahra_Org_180 | Wollastonite | 26.24 | 0.63
Misc_Sahra_Org_20 | Wollastonite | 23.49 | 0.72
Misc_Sahra_Org_20 | Calcite | 13.2 | 0.3
Misc_Sahra_Org_20 | Quartz | 7.405 | 0.258
Misc_Sahra_Org_20 | Pyroxene | 8.34 | 0.39
Misc_Sahra_Org_20 | Plagioclase | 0.85 | 0.33
Misc_Sahra_Org_20 | Wollastonite | 46.72 | 0.66
Misc_Sahra_Org_45 | Wollastonite | 22.92 | 0.69
Misc_Sahra_Org_45 | Calcite | 19.45 | 0.33
Misc_Sahra_Org_45 | Quartz | 6.921 | 0.237
Misc_Sahra_Org_45 | Pyroxene | 8.24 | 0.42
Misc_Sahra_Org_45 | Plagioclase | 0.87 | 0.39
Misc_Sahra_Org_45 | Wollastonite | 41.6 | 0.66
Misc_Sahra_Org_75 | Wollastonite | 22.01 | 0.63
Misc_Sahra_Org_75 | Calcite | 26.86 | 0.33
Misc_Sahra_Org_75 | Quartz | 6.709 | 0.192
Misc_Sahra_Org_75 | Pyroxene | 7.95 | 0.36
Misc_Sahra_Org_75 | Plagioclase | 0.659 | 0.285
Misc_Sahra_Org_75 | Wollastonite | 35.81 | 0.57
Misc_Sahra_RT_10 | Wollastonite | 38.18 | 0.87
Misc_Sahra_RT_10 | Calcite | 9.64 | 0.33
Misc_Sahra_RT_10 | Quartz | 7.366 | 0.24
Misc_Sahra_RT_10 | Pyroxene | 8.22 | 0.45
Misc_Sahra_RT_10 | Plagioclase | 0 | 0
Misc_Sahra_RT_10 | Wollastonite | 36.6 | 0.72
Misc_Sahra_RT_120 | Wollastonite | 32.88 | 0.78
Misc_Sahra_RT_120 | Calcite | 14.82 | 0.33
Misc_Sahra_RT_120 | Quartz | 7.011 | 0.222
Misc_Sahra_RT_120 | Pyroxene | 8.25 | 0.39
Misc_Sahra_RT_120 | Plagioclase | 0.62 | 0.33
Misc_Sahra_RT_120 | Wollastonite | 36.41 | 0.69
Misc_Sahra_RT_180 | Wollastonite | 34.99 | 0.87
Misc_Sahra_RT_180 | Calcite | 16.23 | 0.36
Misc_Sahra_RT_180 | Quartz | 6.37 | 0.231
Misc_Sahra_RT_180 | Pyroxene | 8.69 | 0.45
Misc_Sahra_RT_180 | Plagioclase | 0.58 | 0.36
Misc_Sahra_RT_180 | Wollastonite | 33.15 | 0.72
Misc_Sahra_RT_20 | Wollastonite | 36.87 | 0.84
Misc_Sahra_RT_20 | Calcite | 10.64 | 0.3
Misc_Sahra_RT_20 | Quartz | 6.401 | 0.219
Misc_Sahra_RT_20 | Pyroxene | 8.7 | 0.45
Misc_Sahra_RT_20 | Plagioclase | 0.574 | 0.243
Misc_Sahra_RT_20 | Wollastonite | 36.81 | 0.69
Misc_Sahra_RT_45 | Wollastonite | 37.54 | 0.87
Misc_Sahra_RT_45 | Calcite | 11.94 | 0.33
Misc_Sahra_RT_45 | Quartz | 6.711 | 0.234
Misc_Sahra_RT_45 | Pyroxene | 8.23 | 0.45
Misc_Sahra_RT_45 | Plagioclase | 0.74 | 0.36
Misc_Sahra_RT_45 | Wollastonite | 34.83 | 0.72
Misc_Sahra_RT_75 | Wollastonite | 26.57 | 1.32
Misc_Sahra_RT_75 | Calcite | 13.58 | 0.33
Misc_Sahra_RT_75 | Quartz | 8.488 | 0.24
Misc_Sahra_RT_75 | Pyroxene | 9.28 | 0.48
Misc_Sahra_RT_75 | Plagioclase | 0.56 | 0.33
Misc_Sahra_RT_75 | Wollastonite | 41.53 | 1.35

## 20260325_XRD_result_grain_size
Sample | Phase | GrainSize(1,1,1) | ESD(GrainSize(1,1,1))
Misc_Sahra_45_10_PIXcel3Dhalb_2h30min_const12_5bis80 | Calcite | 87.4 | 7.8
Misc_Sahra_45_120_PIXcel3Dhalb_2h30min_const12_5bis80 | Calcite | 127.3 | 2
Misc_Sahra_45_180_PIXcel3Dhalb_2h30min_const12_5bis80 | Calcite | 135.8 | 1.6
Misc_Sahra_45_20_PIXcel3Dhalb_2h30min_const12_5bis80 | Calcite | 99.9 | 2.9
Misc_Sahra_45_45_PIXcel3Dhalb_2h30min_const12_5bis80 | Calcite | 107.4 | 2.3
Misc_Sahra_45_75_A_PIXcel3Dhalb_2h30min_const12_5bis80 | Calcite | 116.1 | 1.8
Misc_Sahra_60_10_PIXcel3Dhalb_2h30min_const12_5bis80 | Calcite | 87.3 | 6.9
Misc_Sahra_60_120_PIXcel3Dhalb_2h30min_const12_5bis80 | Calcite | 132 | 1.9
Misc_Sahra_60_180_PIXcel3Dhalb_2h30min_const12_5bis80 | Calcite | 127.9 | 3.8
Misc_Sahra_60_20_PIXcel3Dhalb_2h30min_const12_5bis80 | Calcite | 99.8 | 2.5
Misc_Sahra_60_45_PIXcel3Dhalb_2h30min_const12_5bis80 | Calcite | 117.9 | 2
Misc_Sahra_60_45_PIXcel3Dhalb_2h30min_const12_5bis80 (2) | Calcite | 117 | 1.5
Misc_Sahra_60_75_PIXcel3Dhalb_2h30min_const12_5bis80 | Calcite | 124.3 | 1.5
Misc_Sahra_75_10_PIXcel3Dhalb_2h30min_const12_5bis80 | Calcite | 99.4 | 2.4
Misc_Sahra_75_120_PIXcel3Dhalb_2h30min_const12_5bis80 | Calcite | 143.5 | 1.3
Misc_Sahra_75_180_PIXcel3Dhalb_2h30min_const12_5bis80 | Calcite | 147.1 | 1.6
Misc_Sahra_75_20_PIXcel3Dhalb_2h30min_const12_5bis80 | Calcite | 108.4 | 2.4
Misc_Sahra_75_45_B_PIXcel3Dhalb_2h30min_const12_5bis80 | Calcite | 122.7 | 1.8
Misc_Sahra_75_75_PIXcel3Dhalb_2h30min_const12_5bis80 | Calcite | 130.7 | 1.6
Misc_Sahra_Low_10_PIXcel3Dhalb_2h30min_const12_5bis80 | Calcite | 54 | 2
Misc_Sahra_Low_120_PIXcel3Dhalb_2h30min_const12_5bis80 | Calcite | 128.3 | 3.5
Misc_Sahra_Low_180_PIXcel3Dhalb_2h30min_const12_5bis80 | Calcite | 141.4 | 2.8
Misc_Sahra_Low_20_PIXcel3Dhalb_2h30min_const12_5bis80 | Calcite | 79.7 | 2.8
Misc_Sahra_Low_45_PIXcel3Dhalb_2h30min_const12_5bis80 | Calcite | 81.4 | 3.1
Misc_Sahra_Low_75_PIXcel3Dhalb_2h30min_const12_5bis80 | Calcite | 130.2 | 3.3
Misc_Sahra_Org_10_PIXcel3Dhalb_2h30min_const12_5bis80 | Calcite | 125.3 | 3.5
Misc_Sahra_Org_120_PIXcel3Dhalb_2h30min_const12_5bis80 | Calcite | 158.6 | 1.7
Misc_Sahra_Org_180_PIXcel3Dhalb_2h30min_const12_5bis80 | Calcite | 163.5 | 1.5
Misc_Sahra_Org_20_PIXcel3Dhalb_2h30min_const12_5bis80 | Calcite | 128.5 | 2.9
Misc_Sahra_Org_45_PIXcel3Dhalb_2h30min_const12_5bis80 | Calcite | 150.1 | 2.8
Misc_Sahra_Org_75_PIXcel3Dhalb_2h30min_const12_5bis80 | Calcite | 157.7 | 2.2
Misc_Sahra_RT_10_PIXcel3Dhalb_2h30min_const12_5bis80 | Calcite | 101 | 3
Misc_Sahra_RT_120_PIXcel3Dhalb_2h30min_const12_5bis80 | Calcite | 123.1 | 2.6
Misc_Sahra_RT_180_PIXcel3Dhalb_2h30min_const12_5bis80 | Calcite | 137.9 | 3
Misc_Sahra_RT_20_PIXcel3Dhalb_2h30min_const12_5bis80 | Calcite | 104.7 | 2.7
Misc_Sahra_RT_45_PIXcel3Dhalb_2h30min_const12_5bis80 | Calcite | 113.7 | 2.8
Misc_Sahra_RT_75_PIXcel3Dhalb_2h30min_const12_5bis80 | Calcite | 106.6 | 2.3