## 5.8_pH
Without metabolite pH5.8
| Element |  | [wt.%] | [norm. wt.%] | [norm. at.%] | Error in wt.% (3 Sigma) | (Fe/S = 0.5) | No. | Element | [Norm. wt.%] | Error in wt.% (3 Sigma) | Fe/S | molar (S/Fe) | error
Pos01 | Iron |  | 42.02473 | 46.5823 | 33.36459 | 3.80047 | 0.8720387 | 1 | Iron | 46.5823 | 3.80047 | 0.8720387 | 1.99718 | 0.276
| Sulfur |  | 48.19136 | 53.4177 | 66.63541 | 5.177953 |  |  | Sulfur | 53.4177 | 5.177953
|  | Sum: | 90.21608 | 100 | 100
Pos02 | Iron |  | 73.4577 | 47.49664 | 34.18551 | 6.847535 | 0.90464 | 2 | Iron | 47.49664 | 6.847535 | 0.90464 | 1.925206 | 0.471
| Sulfur |  | 81.20104 | 52.50336 | 65.81449 | 9.396413 |  |  | Sulfur | 52.50336 | 9.396413
|  | Sum: | 154.6587 | 100 | 100
Pos03 | Iron |  | 43.25629 | 49.2982 | 35.82671 | 3.982407 | 0.9723166 | 3 | Iron | 49.2982 | 3.982407 | 0.9723166 | 1.791205 | 0.211
| Sulfur |  | 44.48786 | 50.7018 | 64.17329 | 4.802283 |  |  | Sulfur | 50.7018 | 4.802283
|  | Sum: | 87.74415 | 100 | 100
Pos04 | Iron |  | 38.54082 | 45.53027 | 32.42984 | 3.557143 | 0.8358821 | 4 | Iron | 45.53027 | 3.557143 | 0.8358821 | 2.08357 | 0.275
| Sulfur |  | 46.10797 | 54.46973 | 67.57016 | 4.97449 |  |  | Sulfur | 54.46973 | 4.97449
|  | Sum: | 84.64879 | 100 | 100
Pos05 | Iron |  | 38.65351 | 46.34128 | 33.14952 | 3.565116 | 0.86363 | 5 | Iron | 46.34128 | 3.565116 | 0.86363 | 2.016626 | 0.268
| Sulfur |  | 44.75703 | 53.65872 | 66.85048 | 4.829584 |  |  | Sulfur | 53.65872 | 4.829584
|  | Sum: | 83.41054 | 100 | 100
Pos06 | Iron |  | 87.66699 | 61.0068 | 47.32203 | 8.229714 | 1.56455 | 6 | Iron | 61.0068 | 8.229714 | 1.56455 | 1.113176 | 0.239
| Sulfur |  | 56.03337 | 38.9932 | 52.67797 | 6.656732 |  |  | Sulfur | 38.9932 | 6.656732
|  | Sum: | 143.7004 | 100 | 100
Pos07 | Iron |  | 36.35869 | 44.66248 | 31.66658 | 3.359445 |  | 7 | Iron | 44.66248 | 3.359445 | 0.807092 | 2.157893 | 0.284
| Sulfur |  | 45.04901 | 55.33752 | 68.33342 | 4.860987 |  |  | Sulfur | 55.33752 | 4.860987
|  | Sum: | 81.4077 | 100 | 100

## Sheet1
No. | Fe (wt%) | 3σ Fe | S (wt%) | 3σ S | (S/Fe) (wt) | (R=S/Fe) (molar) | (\sigma_S/S) | (\sigma_{Fe}/Fe) | Combined rel. | ± 3σ in R
1 | 46.5823 | 3.8005 | 53.4177 | 5.178 | 1.146738 | 1.99718 | 0.096933 | 0.081586 | 0.126698 | 0.253039
2 | 47.4966 | 6.8475 | 52.5034 | 9.3964 | 1.105412 | 1.925206 | 0.178968 | 0.144169 | 0.229813 | 0.442438
3 | 49.2982 | 3.9824 | 50.7018 | 4.8023 | 1.028472 | 1.791205 | 0.094716 | 0.080782 | 0.124487 | 0.222981
4 | 45.5303 | 3.5571 | 54.4697 | 4.9745 | 1.196341 | 2.08357 | 0.091326 | 0.078127 | 0.120184 | 0.250412
5 | 46.3413 | 3.5651 | 53.6587 | 4.8296 | 1.157903 | 2.016626 | 0.090006 | 0.076932 | 0.118404 | 0.238776
6 | 61.0068 | 8.2297 | 38.9932 | 6.6567 | 0.639162 | 1.113176 | 0.170715 | 0.134898 | 0.21758 | 0.242205
7 | 44.6625 | 3.3594 | 55.3375 | 4.861 | 1.239016 | 2.157893 | 0.087843 | 0.075219 | 0.115647 | 0.249553