## Tabelle1
Record | Type | Sample Name | Measurement Date and Time | T | ZP | Mob | Cond
|  |  |  | °C | mV | µmcm/Vs | mS/cm
885 | Zeta | Ga_Hem_6.0 1 | Donnerstag, 8. August 2024 09:21:41 | 25 | 21.7 | 1.697 | 11 | 22.76 | 1.309113
886 | Zeta | Ga_Hem_6.0 2 | Donnerstag, 8. August 2024 09:22:26 | 25 | 20.9 | 1.638 | 11.3
887 | Zeta | Ga_Hem_6.0 3 | Donnerstag, 8. August 2024 09:22:45 | 25 | 22.5 | 1.761 | 11.5
888 | Zeta | Ga_Hem_6.0 4 | Donnerstag, 8. August 2024 09:23:05 | 25 | 22.3 | 1.75 | 11.7
889 | Zeta | Ga_Hem_6.0 5 | Donnerstag, 8. August 2024 09:23:32 | 25.1 | 21.4 | 1.681 | 11.9
890 | Zeta | Ga_Hem_6.0 6 | Donnerstag, 8. August 2024 09:23:52 | 25.1 | 23.7 | 1.859 | 12
891 | Zeta | Ga_Hem_6.0 7 | Donnerstag, 8. August 2024 09:24:12 | 25.1 | 22.9 | 1.796 | 12.1
892 | Zeta | Ga_Hem_6.0 8 | Donnerstag, 8. August 2024 09:24:31 | 25 | 25.4 | 1.989 | 12.2
893 | Zeta | Ga_Hem_6.0 9 | Donnerstag, 8. August 2024 09:24:51 | 25 | 23.3 | 1.826 | 12.2
894 | Zeta | Ga_Hem_6.0 10 | Donnerstag, 8. August 2024 09:25:10 | 25 | 23.5 | 1.842 | 12.3
895 | Zeta | Ga_Hem_2.1 1 | Donnerstag, 8. August 2024 09:28:20 | 24.9 | 32.2 | 2.528 | 14.2 | 36.03 | 1.99335
896 | Zeta | Ga_Hem_2.1 2 | Donnerstag, 8. August 2024 09:28:58 | 24.9 | 34.5 | 2.708 | 14.6
897 | Zeta | Ga_Hem_2.1 3 | Donnerstag, 8. August 2024 09:29:17 | 25 | 35.9 | 2.815 | 14.9
898 | Zeta | Ga_Hem_2.1 4 | Donnerstag, 8. August 2024 09:29:40 | 25 | 34.6 | 2.713 | 15.2
899 | Zeta | Ga_Hem_2.1 5 | Donnerstag, 8. August 2024 09:29:59 | 25 | 35.7 | 2.798 | 15.3
900 | Zeta | Ga_Hem_2.1 6 | Donnerstag, 8. August 2024 09:30:19 | 25 | 36.8 | 2.882 | 15.5
901 | Zeta | Ga_Hem_2.1 7 | Donnerstag, 8. August 2024 09:30:44 | 25 | 36 | 2.82 | 15.6
902 | Zeta | Ga_Hem_2.1 8 | Donnerstag, 8. August 2024 09:31:03 | 25 | 37.1 | 2.906 | 15.7
903 | Zeta | Ga_Hem_2.1 9 | Donnerstag, 8. August 2024 09:31:23 | 25 | 38.9 | 3.052 | 15.8
904 | Zeta | Ga_Hem_2.1 10 | Donnerstag, 8. August 2024 09:31:43 | 25 | 38.6 | 3.03 | 15.8
905 | Zeta | Ga_Hem_1.8 1 | Donnerstag, 8. August 2024 09:35:10 | 25.1 | 31.9 | 2.498 | 17.2 | 35.12 | 1.705416
906 | Zeta | Ga_Hem_1.8 2 | Donnerstag, 8. August 2024 09:35:49 | 25.1 | 33 | 2.587 | 17.8
907 | Zeta | Ga_Hem_1.8 3 | Donnerstag, 8. August 2024 09:36:09 | 25 | 34.1 | 2.673 | 18.2
908 | Zeta | Ga_Hem_1.8 4 | Donnerstag, 8. August 2024 09:36:28 | 25 | 34.4 | 2.699 | 18.6
909 | Zeta | Ga_Hem_1.8 5 | Donnerstag, 8. August 2024 09:36:48 | 25 | 36 | 2.824 | 18.8
910 | Zeta | Ga_Hem_1.8 6 | Donnerstag, 8. August 2024 09:37:07 | 24.9 | 36.6 | 2.87 | 19
911 | Zeta | Ga_Hem_1.8 7 | Donnerstag, 8. August 2024 09:37:27 | 24.9 | 35.9 | 2.814 | 19.2
912 | Zeta | Ga_Hem_1.8 8 | Donnerstag, 8. August 2024 09:37:46 | 25 | 37.2 | 2.915 | 19.3
913 | Zeta | Ga_Hem_1.8 9 | Donnerstag, 8. August 2024 09:38:06 | 25 | 36.3 | 2.847 | 19.4
914 | Zeta | Ga_Hem_1.8 10 | Donnerstag, 8. August 2024 09:38:26 | 25 | 35.8 | 2.808 | 19.5
915 | Zeta | Ga_Hem_2.9 1 | Donnerstag, 8. August 2024 09:41:45 | 25 | 34 | 2.666 | 11.9 | 35.49 | 1.303372
916 | Zeta | Ga_Hem_2.9 2 | Donnerstag, 8. August 2024 09:42:23 | 25 | 34.7 | 2.722 | 12.1
917 | Zeta | Ga_Hem_2.9 3 | Donnerstag, 8. August 2024 09:42:42 | 25 | 33.8 | 2.648 | 12.3
918 | Zeta | Ga_Hem_2.9 4 | Donnerstag, 8. August 2024 09:43:02 | 25 | 34.4 | 2.698 | 12.5
919 | Zeta | Ga_Hem_2.9 5 | Donnerstag, 8. August 2024 09:43:21 | 25.1 | 35.9 | 2.814 | 12.6
920 | Zeta | Ga_Hem_2.9 6 | Donnerstag, 8. August 2024 09:43:41 | 25.1 | 36.3 | 2.847 | 12.7
921 | Zeta | Ga_Hem_2.9 7 | Donnerstag, 8. August 2024 09:44:01 | 25.1 | 36.8 | 2.885 | 12.8
922 | Zeta | Ga_Hem_2.9 8 | Donnerstag, 8. August 2024 09:44:21 | 25 | 37.8 | 2.967 | 12.9
923 | Zeta | Ga_Hem_2.9 9 | Donnerstag, 8. August 2024 09:44:40 | 25 | 36.1 | 2.834 | 12.9
924 | Zeta | Ga_Hem_2.9 10 | Donnerstag, 8. August 2024 09:45:00 | 25 | 35.1 | 2.751 | 13
925 | Zeta | Ga_Hem_3.3 1 | Donnerstag, 8. August 2024 09:47:52 | 24.9 | 32.7 | 2.561 | 11.2 | 35.34 | 1.207569
926 | Zeta | Ga_Hem_3.3 2 | Donnerstag, 8. August 2024 09:48:33 | 24.9 | 34.3 | 2.692 | 11.5
927 | Zeta | Ga_Hem_3.3 3 | Donnerstag, 8. August 2024 09:48:53 | 24.9 | 34.6 | 2.713 | 11.7
928 | Zeta | Ga_Hem_3.3 4 | Donnerstag, 8. August 2024 09:49:12 | 24.9 | 35.5 | 2.784 | 11.8
929 | Zeta | Ga_Hem_3.3 5 | Donnerstag, 8. August 2024 09:49:32 | 25 | 35.8 | 2.806 | 12
930 | Zeta | Ga_Hem_3.3 6 | Donnerstag, 8. August 2024 09:49:51 | 25 | 35.4 | 2.776 | 12.1
931 | Zeta | Ga_Hem_3.3 7 | Donnerstag, 8. August 2024 09:50:11 | 25 | 36 | 2.82 | 12.2
932 | Zeta | Ga_Hem_3.3 8 | Donnerstag, 8. August 2024 09:50:31 | 25.1 | 35.7 | 2.799 | 12.2
933 | Zeta | Ga_Hem_3.3 9 | Donnerstag, 8. August 2024 09:50:50 | 25.1 | 36.8 | 2.885 | 12.3
934 | Zeta | Ga_Hem_3.3 10 | Donnerstag, 8. August 2024 09:51:10 | 25.1 | 36.6 | 2.87 | 12.3
935 | Zeta | Ga_Hem_3.9 1 | Donnerstag, 8. August 2024 09:54:03 | 25 | 31.2 | 2.448 | 11.1 | 34.56 | 1.600833
936 | Zeta | Ga_Hem_3.9 2 | Donnerstag, 8. August 2024 09:54:41 | 25 | 33.4 | 2.62 | 11.4
937 | Zeta | Ga_Hem_3.9 3 | Donnerstag, 8. August 2024 09:55:01 | 25 | 33.6 | 2.632 | 11.6
938 | Zeta | Ga_Hem_3.9 4 | Donnerstag, 8. August 2024 09:55:20 | 25 | 35.2 | 2.761 | 11.7
939 | Zeta | Ga_Hem_3.9 5 | Donnerstag, 8. August 2024 09:55:40 | 24.9 | 36.7 | 2.879 | 11.9
940 | Zeta | Ga_Hem_3.9 6 | Donnerstag, 8. August 2024 09:55:59 | 24.9 | 36.6 | 2.871 | 12
941 | Zeta | Ga_Hem_3.9 7 | Donnerstag, 8. August 2024 09:56:19 | 25 | 34.3 | 2.69 | 12.1
942 | Zeta | Ga_Hem_3.9 8 | Donnerstag, 8. August 2024 09:56:39 | 25 | 34.9 | 2.733 | 12.1
943 | Zeta | Ga_Hem_3.9 9 | Donnerstag, 8. August 2024 09:57:00 | 25 | 34.9 | 2.738 | 12.2
944 | Zeta | Ga_Hem_3.9 10 | Donnerstag, 8. August 2024 09:57:19 | 25 | 34.8 | 2.727 | 12.2
945 | Zeta | Ga_Hem_4.4 1 | Donnerstag, 8. August 2024 10:00:07 | 25.1 | 31.2 | 2.443 | 11.3 | 34.66 | 1.676769
946 | Zeta | Ga_Hem_4.4 2 | Donnerstag, 8. August 2024 10:00:46 | 25 | 32.4 | 2.539 | 11.6
947 | Zeta | Ga_Hem_4.4 3 | Donnerstag, 8. August 2024 10:01:06 | 25 | 35.5 | 2.787 | 11.8
948 | Zeta | Ga_Hem_4.4 4 | Donnerstag, 8. August 2024 10:01:25 | 25 | 34.7 | 2.723 | 11.9
949 | Zeta | Ga_Hem_4.4 5 | Donnerstag, 8. August 2024 10:01:45 | 24.9 | 34.7 | 2.723 | 12.1
950 | Zeta | Ga_Hem_4.4 6 | Donnerstag, 8. August 2024 10:02:04 | 24.9 | 35.4 | 2.777 | 12.2
951 | Zeta | Ga_Hem_4.4 7 | Donnerstag, 8. August 2024 10:02:24 | 25 | 35.5 | 2.781 | 12.3
952 | Zeta | Ga_Hem_4.4 8 | Donnerstag, 8. August 2024 10:02:43 | 25 | 35.1 | 2.754 | 12.4
953 | Zeta | Ga_Hem_4.4 9 | Donnerstag, 8. August 2024 10:03:04 | 25 | 35 | 2.742 | 12.4
954 | Zeta | Ga_Hem_4.4 10 | Donnerstag, 8. August 2024 10:03:25 | 25 | 37.1 | 2.91 | 12.5
955 | Zeta | Ga_Hem_6.2 1 | Donnerstag, 8. August 2024 10:06:15 | 25.1 | 19.8 | 1.548 | 10.9 | 21.58 | 1.442066
956 | Zeta | Ga_Hem_6.2 2 | Donnerstag, 8. August 2024 10:06:54 | 25.1 | 20.4 | 1.601 | 11.2
957 | Zeta | Ga_Hem_6.2 3 | Donnerstag, 8. August 2024 10:07:13 | 25 | 19.9 | 1.56 | 11.4
958 | Zeta | Ga_Hem_6.2 4 | Donnerstag, 8. August 2024 10:07:33 | 25 | 20.2 | 1.585 | 11.5
959 | Zeta | Ga_Hem_6.2 5 | Donnerstag, 8. August 2024 10:07:55 | 25 | 22 | 1.728 | 11.7
960 | Zeta | Ga_Hem_6.2 6 | Donnerstag, 8. August 2024 10:08:14 | 24.9 | 21.5 | 1.685 | 11.8
961 | Zeta | Ga_Hem_6.2 7 | Donnerstag, 8. August 2024 10:08:37 | 25 | 22.8 | 1.786 | 11.8
962 | Zeta | Ga_Hem_6.2 8 | Donnerstag, 8. August 2024 10:09:08 | 25 | 22.3 | 1.745 | 12
963 | Zeta | Ga_Hem_6.2 9 | Donnerstag, 8. August 2024 10:09:33 | 25 | 23.1 | 1.81 | 12
964 | Zeta | Ga_Hem_6.2 10 | Donnerstag, 8. August 2024 10:09:53 | 25 | 23.8 | 1.869 | 12
965 | Zeta | Ga_Hem_6.7 1 | Donnerstag, 8. August 2024 10:53:16 | 25 | 14.8 | 1.156 | 11.1 | 16.08 | 1.21271
966 | Zeta | Ga_Hem_6.7 2 | Donnerstag, 8. August 2024 10:53:54 | 25 | 13.8 | 1.082 | 11.5
967 | Zeta | Ga_Hem_6.7 3 | Donnerstag, 8. August 2024 10:54:23 | 25.1 | 16.2 | 1.274 | 11.8
968 | Zeta | Ga_Hem_6.7 4 | Donnerstag, 8. August 2024 10:54:48 | 25 | 15.3 | 1.198 | 12
969 | Zeta | Ga_Hem_6.7 5 | Donnerstag, 8. August 2024 10:55:09 | 25 | 16.6 | 1.305 | 12.1
970 | Zeta | Ga_Hem_6.7 6 | Donnerstag, 8. August 2024 10:55:29 | 25.1 | 17 | 1.334 | 12.2
971 | Zeta | Ga_Hem_6.7 7 | Donnerstag, 8. August 2024 10:55:48 | 25 | 17.9 | 1.406 | 12.3
972 | Zeta | Ga_Hem_6.7 8 | Donnerstag, 8. August 2024 10:56:10 | 25 | 17.2 | 1.346 | 12.4
973 | Zeta | Ga_Hem_6.7 9 | Donnerstag, 8. August 2024 10:56:30 | 25 | 15.8 | 1.237 | 12.5
974 | Zeta | Ga_Hem_6.7 10 | Donnerstag, 8. August 2024 10:56:50 | 25 | 16.2 | 1.266 | 12.5
975 | Zeta | Ga_Hem_7.6 1 | Donnerstag, 8. August 2024 10:59:56 | 25 | 5.98 | 0.4685 | 11.1
976 | Zeta | Ga_Hem_7.6 2 | Donnerstag, 8. August 2024 11:01:14 | 24.9 | 7.11 | 0.5577 | 11.8 | 8.474 | 6.334654 | 10.72 | 3.329351
977 | Zeta | Ga_Hem_7.6 3 | Donnerstag, 8. August 2024 11:02:55 | 25.1 | 7.42 | 0.5819 | 12.3
978 | Zeta | Ga_Hem_7.6 4 | Donnerstag, 8. August 2024 11:03:20 | 25 | 7.81 | 0.6122 | 12.4
979 | Zeta | Ga_Hem_7.6 5 | Donnerstag, 8. August 2024 11:04:29 | 25 | 10.5 | 0.8254 | 12.5
980 | Zeta | Ga_Hem_7.6 6 | Donnerstag, 8. August 2024 11:05:04 | 25 | 10.7 | 0.8357 | 12.6
981 | Zeta | Ga_Hem_7.6 7 | Donnerstag, 8. August 2024 11:05:24 | 25 | 5.95 | 0.4663 | 12.6
982 | Zeta | Ga_Hem_7.6 8 | Donnerstag, 8. August 2024 11:06:14 | 25 | -1.38 | -0.1081 | 12.6
983 | Zeta | Ga_Hem_7.6 9 | Donnerstag, 8. August 2024 11:08:31 | 25 | -4.99 | -0.391 | 12.7
984 | Zeta | Ga_Hem_7.6 10 | Donnerstag, 8. August 2024 11:10:48 | 25 | -6.39 | -0.5009 | 12.7
985 | Zeta | Ga_Hem_7.6 1 | Donnerstag, 8. August 2024 11:12:06 | 25 | 9.2 | 0.7212 | 11.7
986 | Zeta | Ga_Hem_7.6 2 | Donnerstag, 8. August 2024 11:12:54 | 25 | 9.24 | 0.7245 | 12.1
987 | Zeta | Ga_Hem_7.6 3 | Donnerstag, 8. August 2024 11:13:14 | 25 | 11.3 | 0.8877 | 12.2
988 | Zeta | Ga_Hem_7.6 4 | Donnerstag, 8. August 2024 11:13:40 | 25 | 14.3 | 1.117 | 12.4
989 | Zeta | Ga_Hem_7.6 5 | Donnerstag, 8. August 2024 11:14:49 | 25 | 15.4 | 1.211 | 12.7
990 | Zeta | Ga_Hem_7.6 6 | Donnerstag, 8. August 2024 11:15:17 | 25 | 14.2 | 1.112 | 12.8
991 | Zeta | Ga_Hem_7.6 7 | Donnerstag, 8. August 2024 11:15:54 | 25 | 14.8 | 1.159 | 12.8
992 | Zeta | Ga_Hem_7.6 8 | Donnerstag, 8. August 2024 11:16:13 | 25 | 15.6 | 1.226 | 12.8
993 | Zeta | Ga_Hem_7.6 9 | Donnerstag, 8. August 2024 11:16:54 | 25 | 13.2 | 1.034 | 12.9
994 | Zeta | Ga_Hem_7.6 10 | Donnerstag, 8. August 2024 11:17:17 | 25 | 9.53 | 0.747 | 12.9
995 | Zeta | Ga_Hem_7.1 1 | Donnerstag, 8. August 2024 11:20:18 | 25 | 8.81 | 0.6906 | 11.3 | 13.761 | 2.068947
996 | Zeta | Ga_Hem_7.1 2 | Donnerstag, 8. August 2024 11:21:00 | 25 | 12.3 | 0.9633 | 11.6
997 | Zeta | Ga_Hem_7.1 3 | Donnerstag, 8. August 2024 11:22:06 | 25 | 13.3 | 1.044 | 12.2
998 | Zeta | Ga_Hem_7.1 4 | Donnerstag, 8. August 2024 11:22:27 | 25 | 14.3 | 1.122 | 12.3
999 | Zeta | Ga_Hem_7.1 5 | Donnerstag, 8. August 2024 11:22:48 | 25 | 13.6 | 1.066 | 12.4
1000 | Zeta | Ga_Hem_7.1 6 | Donnerstag, 8. August 2024 11:23:08 | 25 | 15.6 | 1.225 | 12.5
1001 | Zeta | Ga_Hem_7.1 7 | Donnerstag, 8. August 2024 11:23:28 | 25 | 14.7 | 1.149 | 12.5
1002 | Zeta | Ga_Hem_7.1 8 | Donnerstag, 8. August 2024 11:23:51 | 25 | 14.8 | 1.16 | 12.6
1003 | Zeta | Ga_Hem_7.1 9 | Donnerstag, 8. August 2024 11:24:12 | 25 | 14 | 1.101 | 12.6
1004 | Zeta | Ga_Hem_7.1 10 | Donnerstag, 8. August 2024 11:24:32 | 25 | 16.2 | 1.267 | 12.7
1005 | Zeta | Ga_Hem_6.9 1 | Donnerstag, 8. August 2024 11:27:58 | 25 | 14.7 | 1.149 | 11.4 | 15.8 | 1.1392
1006 | Zeta | Ga_Hem_6.9 2 | Donnerstag, 8. August 2024 11:28:37 | 25 | 14.5 | 1.137 | 11.7
1007 | Zeta | Ga_Hem_6.9 3 | Donnerstag, 8. August 2024 11:29:10 | 25 | 15.2 | 1.194 | 12
1008 | Zeta | Ga_Hem_6.9 4 | Donnerstag, 8. August 2024 11:29:30 | 25 | 14.9 | 1.171 | 12.1
1009 | Zeta | Ga_Hem_6.9 5 | Donnerstag, 8. August 2024 11:29:53 | 25 | 15.3 | 1.196 | 12.3
1010 | Zeta | Ga_Hem_6.9 6 | Donnerstag, 8. August 2024 11:30:13 | 25 | 16.5 | 1.29 | 12.4
1011 | Zeta | Ga_Hem_6.9 7 | Donnerstag, 8. August 2024 11:30:32 | 25 | 17.9 | 1.405 | 12.4
1012 | Zeta | Ga_Hem_6.9 8 | Donnerstag, 8. August 2024 11:30:52 | 25 | 16.8 | 1.321 | 12.5
1013 | Zeta | Ga_Hem_6.9 9 | Donnerstag, 8. August 2024 11:31:12 | 25 | 16.9 | 1.325 | 12.6
1014 | Zeta | Ga_Hem_6.9 10 | Donnerstag, 8. August 2024 11:31:31 | 25 | 15.3 | 1.2 | 12.6
1015 | Zeta | Ga_Hem_10.9 1 | Donnerstag, 8. August 2024 11:34:28 | 25 | -8.19 | -0.6423 | 11.3 | -9.521 | 0.6899509
1016 | Zeta | Ga_Hem_10.9 2 | Donnerstag, 8. August 2024 11:35:09 | 25 | -9.98 | -0.7823 | 11.7
1017 | Zeta | Ga_Hem_10.9 3 | Donnerstag, 8. August 2024 11:35:28 | 25 | -9.15 | -0.7172 | 11.9
1018 | Zeta | Ga_Hem_10.9 4 | Donnerstag, 8. August 2024 11:35:53 | 25 | -8.98 | -0.7038 | 12.1
1019 | Zeta | Ga_Hem_10.9 5 | Donnerstag, 8. August 2024 11:36:19 | 25 | -9.68 | -0.7585 | 12.3
1020 | Zeta | Ga_Hem_10.9 6 | Donnerstag, 8. August 2024 11:36:43 | 25 | -10.3 | -0.8081 | 12.4
1021 | Zeta | Ga_Hem_10.9 7 | Donnerstag, 8. August 2024 11:37:02 | 25 | -9.15 | -0.7176 | 12.5
1022 | Zeta | Ga_Hem_10.9 8 | Donnerstag, 8. August 2024 11:37:27 | 25 | -9.4 | -0.7371 | 12.6
1023 | Zeta | Ga_Hem_10.9 9 | Donnerstag, 8. August 2024 11:37:49 | 25 | -9.88 | -0.7747 | 12.7
1024 | Zeta | Ga_Hem_10.9 10 | Donnerstag, 8. August 2024 11:38:12 | 25 | -10.5 | -0.825 | 12.7
1025 | Zeta | Ga_Hem_9.6 1 | Donnerstag, 8. August 2024 11:41:06 | 25 | -6.46 | -0.5064 | 11.2 | -6.691 | 0.5116954
1026 | Zeta | Ga_Hem_9.6 2 | Donnerstag, 8. August 2024 11:41:45 | 25 | -7.07 | -0.5542 | 11.5
1027 | Zeta | Ga_Hem_9.6 3 | Donnerstag, 8. August 2024 11:42:34 | 25 | -6.52 | -0.5114 | 12
1028 | Zeta | Ga_Hem_9.6 4 | Donnerstag, 8. August 2024 11:43:32 | 25 | -6.36 | -0.4989 | 12.4
1029 | Zeta | Ga_Hem_9.6 5 | Donnerstag, 8. August 2024 11:44:07 | 25 | -6.54 | -0.5128 | 12.5
1030 | Zeta | Ga_Hem_9.6 6 | Donnerstag, 8. August 2024 11:44:27 | 25 | -6.86 | -0.5376 | 12.5
1031 | Zeta | Ga_Hem_9.6 7 | Donnerstag, 8. August 2024 11:44:56 | 25 | -6.17 | -0.4836 | 12.6
1032 | Zeta | Ga_Hem_9.6 8 | Donnerstag, 8. August 2024 11:45:25 | 25 | -6.09 | -0.4778 | 12.6
1033 | Zeta | Ga_Hem_9.6 9 | Donnerstag, 8. August 2024 11:46:07 | 25 | -7.05 | -0.5525 | 12.7
1034 | Zeta | Ga_Hem_9.6 10 | Donnerstag, 8. August 2024 11:48:24 | 25 | -7.79 | -0.611 | 12.8
1035 | Zeta | Ga_Hem_7.2 1 | Donnerstag, 8. August 2024 11:51:49 | 25 | 10.3 | 0.8109 | 11.3 | 11.82 | 1.213626
1036 | Zeta | Ga_Hem_7.2 2 | Donnerstag, 8. August 2024 11:52:29 | 25 | 11.2 | 0.8784 | 11.6
1037 | Zeta | Ga_Hem_7.2 3 | Donnerstag, 8. August 2024 11:53:09 | 25 | 10.3 | 0.8084 | 12
1038 | Zeta | Ga_Hem_7.2 4 | Donnerstag, 8. August 2024 11:53:29 | 25 | 10.4 | 0.8161 | 12.1
1039 | Zeta | Ga_Hem_7.2 5 | Donnerstag, 8. August 2024 11:53:49 | 25 | 11.9 | 0.9292 | 12.2
1040 | Zeta | Ga_Hem_7.2 6 | Donnerstag, 8. August 2024 11:54:08 | 25 | 12.5 | 0.9772 | 12.3
1041 | Zeta | Ga_Hem_7.2 7 | Donnerstag, 8. August 2024 11:54:28 | 25 | 13 | 1.022 | 12.4
1042 | Zeta | Ga_Hem_7.2 8 | Donnerstag, 8. August 2024 11:54:48 | 25 | 12.6 | 0.9844 | 12.4
1043 | Zeta | Ga_Hem_7.2 9 | Donnerstag, 8. August 2024 11:55:12 | 25 | 12.3 | 0.9663 | 12.5
1044 | Zeta | Ga_Hem_7.2 10 | Donnerstag, 8. August 2024 11:55:54 | 25 | 13.7 | 1.071 | 12.6
Mean 885-1044 |  |  |  | 25 | 19.6 | 1.537 | 12.7
Std Dev |  |  |  | 0 | 14.8 | 1.161 | 1.79