## Tabelle1
Record | Type | Sample Name | Measurement Date and Time | T | ZP | Mob | Cond
|  |  |  | °C | mV | µmcm/Vs | mS/cm
1045 | Zeta | Ga_Hem_5.4 1 | Donnerstag, 26. September 2024 10:01:15 | 25.1 | 18.9 | 1.48 | 10.5 | 20.32 | 1.232703
1046 | Zeta | Ga_Hem_5.4 2 | Donnerstag, 26. September 2024 10:01:55 | 25.1 | 18.6 | 1.457 | 10.8
1047 | Zeta | Ga_Hem_5.4 3 | Donnerstag, 26. September 2024 10:02:14 | 25 | 21.5 | 1.685 | 11
1048 | Zeta | Ga_Hem_5.4 4 | Donnerstag, 26. September 2024 10:02:34 | 25 | 20.2 | 1.58 | 11.2
1049 | Zeta | Ga_Hem_5.4 5 | Donnerstag, 26. September 2024 10:02:53 | 25 | 20.3 | 1.589 | 11.3
1050 | Zeta | Ga_Hem_5.4 6 | Donnerstag, 26. September 2024 10:03:13 | 24.9 | 19.5 | 1.525 | 11.4
1051 | Zeta | Ga_Hem_5.4 7 | Donnerstag, 26. September 2024 10:03:35 | 25 | 20 | 1.566 | 11.6
1052 | Zeta | Ga_Hem_5.4 8 | Donnerstag, 26. September 2024 10:03:56 | 25 | 20.5 | 1.607 | 11.6
1053 | Zeta | Ga_Hem_5.4 9 | Donnerstag, 26. September 2024 10:04:16 | 25 | 22.8 | 1.786 | 11.7
1054 | Zeta | Ga_Hem_5.4 10 | Donnerstag, 26. September 2024 10:04:35 | 24.9 | 20.9 | 1.638 | 11.8
1055 | Zeta | Ga_Hem_5.2 1 | Donnerstag, 26. September 2024 10:08:37 | 25.1 | 25.2 | 1.979 | 10.6 | 27.77 | 1.633707
1056 | Zeta | Ga_Hem_5.2 2 | Donnerstag, 26. September 2024 10:09:17 | 25.1 | 27.8 | 2.176 | 10.8
1057 | Zeta | Ga_Hem_5.2 3 | Donnerstag, 26. September 2024 10:09:36 | 25.1 | 26.1 | 2.045 | 11
1058 | Zeta | Ga_Hem_5.2 4 | Donnerstag, 26. September 2024 10:09:56 | 25 | 27 | 2.117 | 11.2
1059 | Zeta | Ga_Hem_5.2 5 | Donnerstag, 26. September 2024 10:10:15 | 25 | 26.1 | 2.042 | 11.3
1060 | Zeta | Ga_Hem_5.2 6 | Donnerstag, 26. September 2024 10:10:35 | 25 | 29 | 2.275 | 11.4
1061 | Zeta | Ga_Hem_5.2 7 | Donnerstag, 26. September 2024 10:10:54 | 25 | 29.7 | 2.324 | 11.5
1062 | Zeta | Ga_Hem_5.2 8 | Donnerstag, 26. September 2024 10:11:14 | 24.9 | 27.8 | 2.178 | 11.6
1063 | Zeta | Ga_Hem_5.2 9 | Donnerstag, 26. September 2024 10:11:35 | 24.9 | 29.6 | 2.323 | 11.6
1064 | Zeta | Ga_Hem_5.2 10 | Donnerstag, 26. September 2024 10:11:55 | 24.9 | 29.4 | 2.304 | 11.7
1065 | Zeta | Ga_Hem_4.6 1 | Donnerstag, 26. September 2024 10:15:26 | 24.9 | 27.3 | 2.136 | 10.3 | 30.54 | 1.991761
1066 | Zeta | Ga_Hem_4.6 2 | Donnerstag, 26. September 2024 10:16:05 | 24.9 | 27.1 | 2.127 | 10.6
1067 | Zeta | Ga_Hem_4.6 3 | Donnerstag, 26. September 2024 10:16:27 | 24.9 | 29.3 | 2.294 | 10.8
1068 | Zeta | Ga_Hem_4.6 4 | Donnerstag, 26. September 2024 10:16:48 | 24.9 | 31.8 | 2.491 | 11
1069 | Zeta | Ga_Hem_4.6 5 | Donnerstag, 26. September 2024 10:17:10 | 24.9 | 30.5 | 2.388 | 11.1
1070 | Zeta | Ga_Hem_4.6 6 | Donnerstag, 26. September 2024 10:17:29 | 24.9 | 31.4 | 2.46 | 11.2
1071 | Zeta | Ga_Hem_4.6 7 | Donnerstag, 26. September 2024 10:17:52 | 24.9 | 31.3 | 2.45 | 11.3
1072 | Zeta | Ga_Hem_4.6 8 | Donnerstag, 26. September 2024 10:18:14 | 24.9 | 32 | 2.506 | 11.3
1073 | Zeta | Ga_Hem_4.6 9 | Donnerstag, 26. September 2024 10:18:34 | 24.9 | 32 | 2.51 | 11.4
1074 | Zeta | Ga_Hem_4.6 10 | Donnerstag, 26. September 2024 10:18:59 | 25 | 32.7 | 2.566 | 11.4
1075 | Zeta | Ga_Hem_10.2 1 | Donnerstag, 26. September 2024 10:22:36 | 25.1 | -9.4 | -0.7368 | 10.5 | -8.645 | 0.6351247
1076 | Zeta | Ga_Hem_10.2 2 | Donnerstag, 26. September 2024 10:23:17 | 25.1 | -9.25 | -0.7248 | 10.8
1077 | Zeta | Ga_Hem_10.2 3 | Donnerstag, 26. September 2024 10:23:36 | 25.1 | -7.62 | -0.5974 | 11
1078 | Zeta | Ga_Hem_10.2 4 | Donnerstag, 26. September 2024 10:24:02 | 25 | -8.86 | -0.6949 | 11.2
1079 | Zeta | Ga_Hem_10.2 5 | Donnerstag, 26. September 2024 10:24:41 | 25.1 | -9.1 | -0.713 | 11.5
1080 | Zeta | Ga_Hem_10.2 6 | Donnerstag, 26. September 2024 10:25:06 | 25 | -8.21 | -0.6434 | 11.6
1081 | Zeta | Ga_Hem_10.2 7 | Donnerstag, 26. September 2024 10:25:41 | 25.1 | -8.44 | -0.6616 | 11.7
1082 | Zeta | Ga_Hem_10.2 8 | Donnerstag, 26. September 2024 10:26:39 | 25 | -8.58 | -0.6728 | 11.9
1083 | Zeta | Ga_Hem_10.2 9 | Donnerstag, 26. September 2024 10:26:59 | 24.9 | -7.75 | -0.6078 | 11.9
1084 | Zeta | Ga_Hem_10.2 10 | Donnerstag, 26. September 2024 10:27:48 | 25.1 | -9.24 | -0.7247 | 12
1085 | Zeta | Ga_Hem_7.8 1 | Donnerstag, 26. September 2024 10:31:32 | 25 | 9.31 | 0.7296 | 10.6 | 9.262 | 0.881587
1086 | Zeta | Ga_Hem_7.8 2 | Donnerstag, 26. September 2024 10:32:11 | 24.9 | 7.25 | 0.5687 | 10.9
1087 | Zeta | Ga_Hem_7.8 3 | Donnerstag, 26. September 2024 10:32:31 | 25 | 9.52 | 0.7461 | 11.1
1088 | Zeta | Ga_Hem_7.8 4 | Donnerstag, 26. September 2024 10:32:53 | 24.9 | 9.21 | 0.7221 | 11.2
1089 | Zeta | Ga_Hem_7.8 5 | Donnerstag, 26. September 2024 10:33:19 | 24.9 | 8.46 | 0.663 | 11.4
1090 | Zeta | Ga_Hem_7.8 6 | Donnerstag, 26. September 2024 10:33:47 | 25.1 | 10.4 | 0.814 | 11.5
1091 | Zeta | Ga_Hem_7.8 7 | Donnerstag, 26. September 2024 10:34:25 | 25 | 10.1 | 0.7939 | 11.7
1092 | Zeta | Ga_Hem_7.8 8 | Donnerstag, 26. September 2024 10:34:45 | 25 | 9.74 | 0.7634 | 11.7
1093 | Zeta | Ga_Hem_7.8 9 | Donnerstag, 26. September 2024 10:35:15 | 25.1 | 9.33 | 0.7313 | 11.8
1094 | Zeta | Ga_Hem_7.8 10 | Donnerstag, 26. September 2024 10:35:59 | 25 | 9.3 | 0.7289 | 11.9
1095 | Zeta | Ga_Hem_9.8 1 | Donnerstag, 26. September 2024 10:39:42 | 24.9 | -6.27 | -0.4918 | 10.5 | -6.623 | 0.5444477
1096 | Zeta | Ga_Hem_9.8 2 | Donnerstag, 26. September 2024 10:40:27 | 25 | -6.94 | -0.5437 | 10.9
1097 | Zeta | Ga_Hem_9.8 3 | Donnerstag, 26. September 2024 10:40:54 | 25.1 | -6.1 | -0.4785 | 11.2
1098 | Zeta | Ga_Hem_9.8 4 | Donnerstag, 26. September 2024 10:41:16 | 25 | -6.1 | -0.4783 | 11.3
1099 | Zeta | Ga_Hem_9.8 5 | Donnerstag, 26. September 2024 10:41:49 | 25 | -7.44 | -0.5829 | 11.5
1100 | Zeta | Ga_Hem_9.8 6 | Donnerstag, 26. September 2024 10:42:09 | 25 | -5.83 | -0.4574 | 11.5
1101 | Zeta | Ga_Hem_9.8 7 | Donnerstag, 26. September 2024 10:42:33 | 25 | -7.36 | -0.5769 | 11.6
1102 | Zeta | Ga_Hem_9.8 8 | Donnerstag, 26. September 2024 10:42:52 | 25 | -6.78 | -0.5313 | 11.7
1103 | Zeta | Ga_Hem_9.8 9 | Donnerstag, 26. September 2024 10:43:58 | 25 | -6.61 | -0.518 | 11.9
1104 | Zeta | Ga_Hem_9.8 10 | Donnerstag, 26. September 2024 10:44:39 | 25 | -6.8 | -0.5329 | 11.9
1105 | Zeta | Ga_Hem_9.0 1 | Donnerstag, 26. September 2024 10:48:16 | 25.1 | 1.38 | 0.1085 | 10.6 | 3.34 | 1.692237
1106 | Zeta | Ga_Hem_9.0 2 | Donnerstag, 26. September 2024 10:50:52 | 24.9 | 2.72 | 0.2129 | 11.5
1107 | Zeta | Ga_Hem_9.0 3 | Donnerstag, 26. September 2024 10:51:29 | 25 | 14 | 1.096 | 11.6
1108 | Zeta | Ga_Hem_9.0 4 | Donnerstag, 26. September 2024 10:51:56 | 24.9 | 23.1 | 1.809 | 11.7
1109 | Zeta | Ga_Hem_9.0 5 | Donnerstag, 26. September 2024 10:52:16 | 25 | 23.6 | 1.853 | 11.7
1110 | Zeta | Ga_Hem_9.0 6 | Donnerstag, 26. September 2024 10:52:38 | 24.9 | 24.2 | 1.894 | 11.8
1111 | Zeta | Ga_Hem_9.0 7 | Donnerstag, 26. September 2024 10:52:59 | 25 | 22.7 | 1.778 | 11.8
1112 | Zeta | Ga_Hem_9.0 8 | Donnerstag, 26. September 2024 10:53:18 | 25 | 23.4 | 1.835 | 11.8
1113 | Zeta | Ga_Hem_9.0 9 | Donnerstag, 26. September 2024 10:53:38 | 25 | 22.3 | 1.749 | 11.7
1114 | Zeta | Ga_Hem_9.0 10 | Donnerstag, 26. September 2024 10:53:58 | 25 | 25.3 | 1.981 | 11.8
1115 | Zeta | Ga_Hem_9.0 1 | Donnerstag, 26. September 2024 10:55:28 | 25 | 3.91 | 0.3067 | 11.2
1116 | Zeta | Ga_Hem_9.0 2 | Donnerstag, 26. September 2024 10:57:36 | 24.9 | 5.35 | 0.4197 | 11.9
1117 | Zeta | Ga_Hem_9.0 3 | Donnerstag, 26. September 2024 10:58:02 | 25 | 13.8 | 1.085 | 11.9
1118 | Zeta | Ga_Hem_9.0 4 | Donnerstag, 26. September 2024 10:58:34 | 25 | 27.6 | 2.167 | 12
1119 | Zeta | Ga_Hem_9.0 5 | Donnerstag, 26. September 2024 10:58:54 | 25.1 | 23.7 | 1.858 | 11.7
1120 | Zeta | Ga_Hem_9.2 1 | Donnerstag, 26. September 2024 11:03:22 | 24.9 | 3.56 | 0.2792 | 10.5 | 0.305 | 5.138306
1121 | Zeta | Ga_Hem_9.2 2 | Donnerstag, 26. September 2024 11:04:53 | 25.1 | 4.71 | 0.3693 | 11.3
1122 | Zeta | Ga_Hem_9.2 3 | Donnerstag, 26. September 2024 11:05:22 | 25 | 3.61 | 0.2827 | 11.5
1123 | Zeta | Ga_Hem_9.2 4 | Donnerstag, 26. September 2024 11:07:39 | 25 | 5.58 | 0.4377 | 11.9
1124 | Zeta | Ga_Hem_9.2 5 | Donnerstag, 26. September 2024 11:08:41 | 25 | 2.27 | 0.1776 | 12
1125 | Zeta | Ga_Hem_9.2 6 | Donnerstag, 26. September 2024 11:09:19 | 24.9 | -2.06 | -0.1618 | 12
1126 | Zeta | Ga_Hem_9.2 7 | Donnerstag, 26. September 2024 11:09:45 | 25 | -4.47 | -0.3502 | 12.1
1127 | Zeta | Ga_Hem_9.2 8 | Donnerstag, 26. September 2024 11:10:13 | 25.1 | -5.65 | -0.443 | 12.1
1128 | Zeta | Ga_Hem_9.2 9 | Donnerstag, 26. September 2024 11:10:33 | 25.1 | -6.54 | -0.5125 | 12.1
1129 | Zeta | Ga_Hem_9.2 10 | Donnerstag, 26. September 2024 11:12:05 | 25 | -6.92 | -0.5421 | 12.2
1130 | Zeta | Ga_Hem_9.2 1 | Donnerstag, 26. September 2024 11:13:31 | 25.1 | 5.02 | 0.3935 | 11
1131 | Zeta | Ga_Hem_9.2 2 | Donnerstag, 26. September 2024 11:14:32 | 25.1 | 5.36 | 0.4198 | 11.5
1132 | Zeta | Ga_Hem_9.2 3 | Donnerstag, 26. September 2024 11:16:02 | 25 | 4.68 | 0.3672 | 12
1133 | Zeta | Ga_Hem_9.2 4 | Donnerstag, 26. September 2024 11:16:27 | 25 | 5.54 | 0.4344 | 12.1
1134 | Zeta | Ga_Hem_9.2 5 | Donnerstag, 26. September 2024 11:17:20 | 25 | 6.09 | 0.4775 | 12.2
1135 | Zeta | Ga_Hem_9.2 6 | Donnerstag, 26. September 2024 11:17:42 | 25.1 | 4.95 | 0.3882 | 12.2
1136 | Zeta | Ga_Hem_9.2 7 | Donnerstag, 26. September 2024 11:19:03 | 25 | -2.51 | -0.197 | 12.3
1137 | Zeta | Ga_Hem_9.2 8 | Donnerstag, 26. September 2024 11:20:40 | 25 | -5.86 | -0.4595 | 12.3
1138 | Zeta | Ga_Hem_9.2 9 | Donnerstag, 26. September 2024 11:21:10 | 24.9 | -5.2 | -0.4073 | 12.3
1139 | Zeta | Ga_Hem_9.2 10 | Donnerstag, 26. September 2024 11:21:32 | 24.9 | -6.06 | -0.4749 | 12.3
1140 | Zeta | Ga_Hem_7.6 1 | Donnerstag, 26. September 2024 11:24:49 | 24.9 | 11.6 | 0.9082 | 10.4 | 11.065 | 1.005554
1141 | Zeta | Ga_Hem_7.6 2 | Donnerstag, 26. September 2024 11:25:30 | 24.9 | 11.2 | 0.8762 | 10.7
1142 | Zeta | Ga_Hem_7.6 3 | Donnerstag, 26. September 2024 11:25:51 | 24.9 | 9.25 | 0.7253 | 10.9
1143 | Zeta | Ga_Hem_7.6 4 | Donnerstag, 26. September 2024 11:26:16 | 25 | 9.7 | 0.76 | 11.1
1144 | Zeta | Ga_Hem_7.6 5 | Donnerstag, 26. September 2024 11:26:35 | 25 | 11.8 | 0.927 | 11.3
1145 | Zeta | Ga_Hem_7.6 6 | Donnerstag, 26. September 2024 11:26:59 | 25 | 10.4 | 0.8164 | 11.4
1146 | Zeta | Ga_Hem_7.6 7 | Donnerstag, 26. September 2024 11:27:21 | 25 | 12.1 | 0.9507 | 11.5
1147 | Zeta | Ga_Hem_7.6 8 | Donnerstag, 26. September 2024 11:27:41 | 25 | 11 | 0.8612 | 11.6
1148 | Zeta | Ga_Hem_7.6 9 | Donnerstag, 26. September 2024 11:28:07 | 25.1 | 11.3 | 0.888 | 11.6
1149 | Zeta | Ga_Hem_7.6 10 | Donnerstag, 26. September 2024 11:28:27 | 25 | 12.3 | 0.9669 | 11.7
1150 | Zeta | Ga_Hem_7.8 1 | Donnerstag, 26. September 2024 11:31:48 | 25.1 | 8.88 | 0.6958 | 10.3 | 9.893 | 0.7027731
1151 | Zeta | Ga_Hem_7.8 2 | Donnerstag, 26. September 2024 11:32:44 | 25 | 8.82 | 0.6915 | 10.8
1152 | Zeta | Ga_Hem_7.8 3 | Donnerstag, 26. September 2024 11:33:21 | 24.9 | 9.61 | 0.7532 | 11.2
1153 | Zeta | Ga_Hem_7.8 4 | Donnerstag, 26. September 2024 11:33:40 | 24.9 | 10.6 | 0.829 | 11.3
1154 | Zeta | Ga_Hem_7.8 5 | Donnerstag, 26. September 2024 11:34:09 | 25 | 9.57 | 0.7501 | 11.4
1155 | Zeta | Ga_Hem_7.8 6 | Donnerstag, 26. September 2024 11:34:29 | 25 | 9.91 | 0.7766 | 11.5
1156 | Zeta | Ga_Hem_7.8 7 | Donnerstag, 26. September 2024 11:34:54 | 25.1 | 10.5 | 0.8267 | 11.6
1157 | Zeta | Ga_Hem_7.8 8 | Donnerstag, 26. September 2024 11:35:14 | 25 | 10.5 | 0.8195 | 11.6
1158 | Zeta | Ga_Hem_7.8 9 | Donnerstag, 26. September 2024 11:35:33 | 25 | 10.8 | 0.8502 | 11.7
1159 | Zeta | Ga_Hem_7.8 10 | Donnerstag, 26. September 2024 11:35:53 | 25 | 9.74 | 0.7635 | 11.7
1160 | Zeta | Ga_Hem_8.7 1 | Donnerstag, 26. September 2024 11:39:16 | 25.1 | 4.71 | 0.3695 | 10.7 | 2.53345 | 6.503901
1161 | Zeta | Ga_Hem_8.7 2 | Donnerstag, 26. September 2024 11:41:32 | 24.9 | 4.79 | 0.3751 | 11.7
1162 | Zeta | Ga_Hem_8.7 3 | Donnerstag, 26. September 2024 11:42:08 | 25 | 6.49 | 0.5086 | 11.8
1163 | Zeta | Ga_Hem_8.7 4 | Donnerstag, 26. September 2024 11:42:41 | 25 | 6.78 | 0.5311 | 11.8
1164 | Zeta | Ga_Hem_8.7 5 | Donnerstag, 26. September 2024 11:43:05 | 25 | 8.53 | 0.6687 | 11.9
1165 | Zeta | Ga_Hem_8.7 6 | Donnerstag, 26. September 2024 11:43:25 | 25 | 9.5 | 0.7448 | 11.9
1166 | Zeta | Ga_Hem_8.7 7 | Donnerstag, 26. September 2024 11:43:47 | 25 | 9.28 | 0.7274 | 11.9
1167 | Zeta | Ga_Hem_8.7 8 | Donnerstag, 26. September 2024 11:44:07 | 25 | 9.52 | 0.7463 | 12
1168 | Zeta | Ga_Hem_8.7 9 | Donnerstag, 26. September 2024 11:44:26 | 25 | 9.19 | 0.7201 | 12
1169 | Zeta | Ga_Hem_8.7 10 | Donnerstag, 26. September 2024 11:44:46 | 24.9 | 5.92 | 0.4637 | 12
1170 | Zeta | Ga_Hem_8.7 1 | Donnerstag, 26. September 2024 11:46:31 | 25 | 5.02 | 0.3935 | 10.8
1171 | Zeta | Ga_Hem_8.7 2 | Donnerstag, 26. September 2024 11:48:23 | 25 | 5.62 | 0.4402 | 11.6
1172 | Zeta | Ga_Hem_8.7 3 | Donnerstag, 26. September 2024 11:49:31 | 25 | 5.11 | 0.4007 | 11.9
1173 | Zeta | Ga_Hem_8.7 4 | Donnerstag, 26. September 2024 11:51:47 | 25 | -0.721 | -0.05654 | 12.1
1174 | Zeta | Ga_Hem_8.7 5 | Donnerstag, 26. September 2024 11:52:46 | 25 | -5.49 | -0.4301 | 12.1
1175 | Zeta | Ga_Hem_8.7 6 | Donnerstag, 26. September 2024 11:54:43 | 25 | -6.17 | -0.4833 | 12.2
1176 | Zeta | Ga_Hem_8.7 7 | Donnerstag, 26. September 2024 11:55:18 | 25.1 | -7.03 | -0.5514 | 12.1
1177 | Zeta | Ga_Hem_8.7 8 | Donnerstag, 26. September 2024 11:55:38 | 25 | -6.68 | -0.5235 | 12.1
1178 | Zeta | Ga_Hem_8.7 9 | Donnerstag, 26. September 2024 11:56:17 | 25 | -7.06 | -0.5537 | 12.1
1179 | Zeta | Ga_Hem_8.7 10 | Donnerstag, 26. September 2024 11:56:37 | 24.9 | -6.64 | -0.5203 | 12.1
1180 | Zeta | Ga_Hem_7.9 1 | Donnerstag, 26. September 2024 14:15:58 | 25.1 | 5.74 | 0.4503 | 10.1 | 2.615 | 5.189391
1181 | Zeta | Ga_Hem_7.9 2 | Donnerstag, 26. September 2024 14:18:33 | 25 | 5.95 | 0.4661 | 11.2
1182 | Zeta | Ga_Hem_7.9 3 | Donnerstag, 26. September 2024 14:19:37 | 25 | 6.71 | 0.5258 | 11.5
1183 | Zeta | Ga_Hem_7.9 4 | Donnerstag, 26. September 2024 14:21:07 | 24.9 | 6.57 | 0.5151 | 11.6
1184 | Zeta | Ga_Hem_7.9 5 | Donnerstag, 26. September 2024 14:21:52 | 24.9 | 6.73 | 0.5274 | 11.7
1185 | Zeta | Ga_Hem_7.9 6 | Donnerstag, 26. September 2024 14:22:12 | 24.9 | 6.49 | 0.5084 | 11.7
1186 | Zeta | Ga_Hem_7.9 7 | Donnerstag, 26. September 2024 14:23:00 | 25 | 1.47 | 0.1154 | 11.7
1187 | Zeta | Ga_Hem_7.9 8 | Donnerstag, 26. September 2024 14:25:17 | 25.1 | -2.96 | -0.2322 | 11.7
1188 | Zeta | Ga_Hem_7.9 9 | Donnerstag, 26. September 2024 14:25:37 | 25 | -5.61 | -0.4398 | 11.7
1189 | Zeta | Ga_Hem_7.9 10 | Donnerstag, 26. September 2024 14:25:56 | 25 | -4.94 | -0.3869 | 11.7
1190 | Zeta | Ga_Hem_8.5 1 | Donnerstag, 26. September 2024 14:29:41 | 25.1 | 6.84 | 0.5359 | 10.6 | 7.274444 | 0.9492643
1191 | Zeta | Ga_Hem_8.5 2 | Donnerstag, 26. September 2024 14:31:23 | 25 | 7.34 | 0.5754 | 11.5
1192 | Zeta | Ga_Hem_8.5 3 | Donnerstag, 26. September 2024 14:31:48 | 25.1 | 7.7 | 0.6033 | 11.7
1193 | Zeta | Ga_Hem_8.5 4 | Donnerstag, 26. September 2024 14:32:10 | 25.1 | 7.06 | 0.5532 | 11.7
1194 | Zeta | Ga_Hem_8.5 5 | Donnerstag, 26. September 2024 14:32:59 | 25 | 9.02 | 0.707 | 11.9
1195 | Zeta | Ga_Hem_8.5 6 | Donnerstag, 26. September 2024 14:33:19 | 25 | 7.63 | 0.5981 | 12
1196 | Zeta | Ga_Hem_8.5 7 | Donnerstag, 26. September 2024 14:33:39 | 25.1 | 6.59 | 0.5169 | 12
1197 | Zeta | Ga_Hem_8.5 8 | Donnerstag, 26. September 2024 14:34:02 | 25 | 7.73 | 0.6058 | 12
1198 | Zeta | Ga_Hem_8.5 9 | Donnerstag, 26. September 2024 14:34:34 | 25 | 5.56 | 0.4358 | 12.1
1199 | Zeta | Ga_Hem_8.5 10 | Donnerstag, 26. September 2024 14:36:12 | 25 | -3.65 | -0.2861 | 12.2
1200 | Zeta | Ga_Hem_8.8 1 | Donnerstag, 26. September 2024 14:40:47 | 25 | 2.71 | 0.2123 | 10.6 | -1.626 | 4.394639
1201 | Zeta | Ga_Hem_8.8 2 | Donnerstag, 26. September 2024 14:42:50 | 24.9 | 2.66 | 0.2084 | 11.5
1202 | Zeta | Ga_Hem_8.8 3 | Donnerstag, 26. September 2024 14:44:51 | 25 | 3.57 | 0.2802 | 11.9
1203 | Zeta | Ga_Hem_8.8 4 | Donnerstag, 26. September 2024 14:45:11 | 25.1 | 2.89 | 0.2264 | 11.9
1204 | Zeta | Ga_Hem_8.8 5 | Donnerstag, 26. September 2024 14:45:31 | 25.1 | 0.43 | 0.0337 | 11.9
1205 | Zeta | Ga_Hem_8.8 6 | Donnerstag, 26. September 2024 14:47:48 | 25 | -4.52 | -0.3546 | 12
1206 | Zeta | Ga_Hem_8.8 7 | Donnerstag, 26. September 2024 14:48:09 | 25 | -5.74 | -0.4498 | 12
1207 | Zeta | Ga_Hem_8.8 8 | Donnerstag, 26. September 2024 14:48:40 | 25 | -5.94 | -0.4655 | 12
1208 | Zeta | Ga_Hem_8.8 9 | Donnerstag, 26. September 2024 14:49:08 | 25.1 | -6.16 | -0.4826 | 12
1209 | Zeta | Ga_Hem_8.8 10 | Donnerstag, 26. September 2024 14:49:27 | 25 | -6.16 | -0.4829 | 12
1210 | Zeta | Ga_Hem_7.7 1 | Donnerstag, 26. September 2024 14:53:13 | 25.1 | 8.45 | 0.6627 | 11
1211 | Zeta | Ga_Hem_7.7 2 | Donnerstag, 26. September 2024 14:53:53 | 25.1 | 9.45 | 0.7409 | 11.2
1212 | Zeta | Ga_Hem_7.7 3 | Donnerstag, 26. September 2024 14:54:13 | 25 | 8.8 | 0.6897 | 11.3
1213 | Zeta | Ga_Hem_7.7 4 | Donnerstag, 26. September 2024 14:54:32 | 25 | 9.8 | 0.7684 | 11.4
1214 | Zeta | Ga_Hem_7.7 5 | Donnerstag, 26. September 2024 14:55:04 | 25 | 19.1 | 1.498 | 11.6
1215 | Zeta | Ga_Hem_7.7 6 | Donnerstag, 26. September 2024 14:55:28 | 25 | 25.9 | 2.029 | 11.7
1216 | Zeta | Ga_Hem_7.7 7 | Donnerstag, 26. September 2024 14:55:47 | 25 | 25.4 | 1.993 | 11.7
1217 | Zeta | Ga_Hem_7.7 8 | Donnerstag, 26. September 2024 14:56:07 | 25 | 24.8 | 1.941 | 11.7
1218 | Zeta | Ga_Hem_7.7 9 | Donnerstag, 26. September 2024 14:56:29 | 25 | 27.6 | 2.162 | 11.8
1219 | Zeta | Ga_Hem_7.7 10 | Donnerstag, 26. September 2024 14:56:53 | 25 | 28.1 | 2.204 | 11.8