{"text_format":"3","workbook":"xls","n_sheets":1,"sheets":["Results"],"not_rendered":{"external_links":1,"defined_names":1},"read":"whole","date_system":"1900","formulas":"cached_only"}

{"sheet":"Results","index":0,"n_rows":24,"n_cols":15,"rows_kept":24,"flags":["formulas_cached_only"]}
["Bruker Nano GmbH, Germany",{"$nulls":3},"30.06.2023"]
[]
[null,"Quantax"]
[]
["Results","Pos02.xls",{"$nulls":6},"Table for publication"]
["Date:","30.06.2023"]
[{"$nulls":8}," [norm. wt.%]","O","Fe","P","C","Na","Sum"]
["Element","series"," [wt.%]"," [norm. wt.%]","[norm. at.%]","Error in wt.% (3 Sigma)"]
["Iron","K-series",26.9297873488124,28.548966385875442,10.77682277726552,2.469527117216931,{"$nulls":3},57,28.5,10,4.1,0.4,100]
["Phosphorus","K-series",9.735067530458785,10.320397710216298,7.024293874666264,1.1897721237259986]
["Sodium","K-series",0.41257046006399134,0.4373766507551529,0.40107089199707957,0.1638135735669232]
["Oxygen","K-series",53.314329512934975,56.51990420256292,74.47283388410573,17.49278259280198]
["Carbon","K-series",3.936659650805768,4.17335505059019,7.324978571965415,1.9562721340709113]
[null,"Sum:",94.32841450307592,100,100]
[]
[]
[]
["Element"," [norm. wt.%]"]
["Iron",28.548966385875442]
["Phosphorus",10.320397710216298]
["Sodium",0.4373766507551529]
["Oxygen",56.51990420256292]
["Carbon",4.17335505059019]
[null,100]