## Data
Time | I | V | SMU1_S | R
5.375782 | -7.696148e-08 | -30 | 10180360 | 389805407.8
5.585947 | -7.673929e-08 | -30 | 10180360 | 390934028.9
5.796389 | -7.676283e-08 | -30 | 10180360 | 390814144.1
6.006882 | -7.678555e-08 | -30 | 10180360 | 390698526.6
6.21738 | -7.682638e-08 | -30 | 10180360 | 390490861.8
6.42783 | -7.68672e-08 | -30 | 10180360 | 390283525.9
6.638307 | -7.690153e-08 | -30 | 10180360 | 390109280.1
6.84879 | -7.694629e-08 | -30 | 10180360 | 389882330.5
7.059254 | -7.699166e-08 | -30 | 10180360 | 389652588.2
7.269727 | -7.70329e-08 | -30 | 10180360 | 389443986.0
7.480187 | -7.706855e-08 | -30 | 10180360 | 389263849.4
7.690638 | -7.710698e-08 | -30 | 10180360 | 389069824.4
7.901156 | -7.714657e-08 | -30 | 10180360 | 388870190.5
8.111629 | -7.718646e-08 | -30 | 10180360 | 388669187.1
8.32212 | -7.723028e-08 | -30 | 10180360 | 388448698.4
8.53263 | -7.727391e-08 | -30 | 10180360 | 388229352.2
8.743094 | -7.732736e-08 | -30 | 10180360 | 387961016.4
8.953578 | -7.736458e-08 | -30 | 10180360 | 387774342.1
9.164083 | -7.741117e-08 | -30 | 10180360 | 387540993.8
9.37453 | -7.745726e-08 | -30 | 10180360 | 387310377.7
9.585003 | -7.749696e-08 | -30 | 10180360 | 387111941.4
9.795488 | -7.754689e-08 | -30 | 10180360 | 386862728.5
10.00593 | -7.758693e-08 | -30 | 10180360 | 386663086.2
10.21641 | -7.762514e-08 | -30 | 10180360 | 386472741.3
10.4269 | -7.767437e-08 | -30 | 10180360 | 386227777.5
10.63735 | -7.771537e-08 | -30 | 10180360 | 386024025.2
10.84784 | -7.774499e-08 | -30 | 10180360 | 385876941.7
11.05831 | -7.778221e-08 | -30 | 10180360 | 385692302.3
11.26877 | -7.781902e-08 | -30 | 10180360 | 385509881.2
11.47925 | -7.785922e-08 | -30 | 10180360 | 385310823.6
11.68969 | -7.788791e-08 | -30 | 10180360 | 385168886.0
11.90017 | -7.793213e-08 | -30 | 10180360 | 384950349.1
12.11066 | -7.796597e-08 | -30 | 10180360 | 384783251.5
12.32112 | -7.800465e-08 | -30 | 10180360 | 384592475.2
12.5316 | -7.804783e-08 | -30 | 10180360 | 384379700.8
12.74206 | -7.808723e-08 | -30 | 10180360 | 384185758.7
12.95252 | -7.812649e-08 | -30 | 10180360 | 383992675.7
13.16303 | -7.816807e-08 | -30 | 10180360 | 383788413.4
13.37351 | -7.821436e-08 | -30 | 10180360 | 383561264.9
13.58397 | -7.824107e-08 | -30 | 10180360 | 383430327.9
13.79446 | -7.828304e-08 | -30 | 10180360 | 383224785.0
14.00492 | -7.83212e-08 | -30 | 10180360 | 383038052.6
14.21541 | -7.835063e-08 | -30 | 10180360 | 382894172.8
14.42591 | -7.838443e-08 | -30 | 10180360 | 382729063.3
14.63637 | -7.842502e-08 | -30 | 10180360 | 382530994.8
14.84686 | -7.846016e-08 | -30 | 10180360 | 382359653.7
15.05737 | -7.849903e-08 | -30 | 10180360 | 382170338.5
15.26782 | -7.85442e-08 | -30 | 10180360 | 381950525.4
15.4783 | -7.857269e-08 | -30 | 10180360 | 381812053.5
15.68879 | -7.861687e-08 | -30 | 10180360 | 381597480.7
15.89925 | -7.865044e-08 | -30 | 10180360 | 381434589.9
16.10972 | -7.86928e-08 | -30 | 10180360 | 381229287.4
16.32019 | -7.873188e-08 | -30 | 10180360 | 381040058.0
16.53063 | -7.876678e-08 | -30 | 10180360 | 380871217.7
16.74112 | -7.878953e-08 | -30 | 10180360 | 380761270.2
16.95161 | -7.882861e-08 | -30 | 10180360 | 380572470.7
17.16208 | -7.887021e-08 | -30 | 10180360 | 380371761.5
17.37259 | -7.890556e-08 | -30 | 10180360 | 380201321.6
17.58307 | -7.893721e-08 | -30 | 10180360 | 380048891.0
17.79354 | -7.896918e-08 | -30 | 10180360 | 379895044.3
18.00406 | -7.900817e-08 | -30 | 10180360 | 379707580.8
18.21453 | -7.904403e-08 | -30 | 10180360 | 379535313.2
18.42499 | -7.907493e-08 | -30 | 10180360 | 379386995.4
18.63548 | -7.909983e-08 | -30 | 10180360 | 379267579.8
18.84593 | -7.913978e-08 | -30 | 10180360 | 379076106.1
19.05641 | -7.916945e-08 | -30 | 10180360 | 378934064.5
19.2669 | -7.920293e-08 | -30 | 10180360 | 378773881.0
19.47734 | -7.92448e-08 | -30 | 10180360 | 378573740.0
19.68783 | -7.927753e-08 | -30 | 10180360 | 378417456.0
19.89831 | -7.932018e-08 | -30 | 10180360 | 378213964.7
20.10877 | -7.935375e-08 | -30 | 10180360 | 378053949.1
20.31927 | -7.938623e-08 | -30 | 10180360 | 377899277.7
20.52974 | -7.942279e-08 | -30 | 10180360 | 377725334.9
20.7402 | -7.946146e-08 | -30 | 10180360 | 377541491.5
20.95071 | -7.950119e-08 | -30 | 10180360 | 377352835.5
21.16117 | -7.953892e-08 | -30 | 10180360 | 377173835.6
21.37164 | -7.956889e-08 | -30 | 10180360 | 377031768.0
21.58212 | -7.960191e-08 | -30 | 10180360 | 376875375.0
21.79256 | -7.963106e-08 | -30 | 10180360 | 376737397.9
22.00303 | -7.966802e-08 | -30 | 10180360 | 376562642.1
22.21351 | -7.970146e-08 | -30 | 10180360 | 376404624.5
22.42396 | -7.973536e-08 | -30 | 10180360 | 376244593.7
22.63447 | -7.977058e-08 | -30 | 10180360 | 376078501.6
22.84496 | -7.980015e-08 | -30 | 10180360 | 375939132.3
23.05542 | -7.983243e-08 | -30 | 10180360 | 375787156.1
23.26591 | -7.987317e-08 | -30 | 10180360 | 375595470.8
23.4764 | -7.991363e-08 | -30 | 10180360 | 375405316.0
23.68687 | -7.99428e-08 | -30 | 10180360 | 375268313.0
23.89736 | -7.996876e-08 | -30 | 10180360 | 375146509.0
24.10782 | -8.000121e-08 | -30 | 10180360 | 374994306.9
24.31831 | -8.002801e-08 | -30 | 10180360 | 374868753.3
24.5288 | -8.00634e-08 | -30 | 10180360 | 374703042.0
24.73924 | -8.009463e-08 | -30 | 10180360 | 374556947.8
24.94972 | -8.013124e-08 | -30 | 10180360 | 374385802.0
25.16021 | -8.016809e-08 | -30 | 10180360 | 374213718.0
25.37068 | -8.019876e-08 | -30 | 10180360 | 374070623.3
25.58113 | -8.0229e-08 | -30 | 10180360 | 373929624.9
25.7916 | -8.025648e-08 | -30 | 10180360 | 373801606.0
26.00206 | -8.02874e-08 | -30 | 10180360 | 373657635.7
26.21256 | -8.032462e-08 | -30 | 10180360 | 373484502.3
26.42305 | -8.035734e-08 | -30 | 10180360 | 373332424.1
26.63351 | -8.038913e-08 | -30 | 10180360 | 373184790.7
26.84401 | -8.041498e-08 | -30 | 10180360 | 373064796.8
27.05448 | -8.0448e-08 | -30 | 10180360 | 372911676.8
27.26495 | -8.047604e-08 | -30 | 10180360 | 372781753.6
27.47546 | -8.051013e-08 | -30 | 10180360 | 372623932.9
27.68591 | -8.053359e-08 | -30 | 10180360 | 372515375.1
27.89641 | -8.057155e-08 | -30 | 10180360 | 372339850.6
28.10692 | -8.060797e-08 | -30 | 10180360 | 372171643.0
28.31736 | -8.063007e-08 | -30 | 10180360 | 372069611.0
28.52784 | -8.065805e-08 | -30 | 10180360 | 371940568.7
28.73834 | -8.068897e-08 | -30 | 10180360 | 371798028.1
28.94878 | -8.071802e-08 | -30 | 10180360 | 371664233.8
29.15926 | -8.074144e-08 | -30 | 10180360 | 371556430.6
29.36973 | -8.077382e-08 | -30 | 10180360 | 371407453.8
29.5802 | -8.080336e-08 | -30 | 10180360 | 371271687.6
29.7907 | -8.083605e-08 | -30 | 10180360 | 371121536.3
30.00117 | -8.087312e-08 | -30 | 10180360 | 370951429.0
30.21162 | -8.08936e-08 | -30 | 10180360 | 370857524.4
30.42213 | -8.092059e-08 | -30 | 10180360 | 370733813.6
30.63259 | -8.094897e-08 | -30 | 10180360 | 370603841.8
30.84309 | -8.097643e-08 | -30 | 10180360 | 370478154.6
31.0536 | -8.100688e-08 | -30 | 10180360 | 370338908.9
31.26402 | -8.102258e-08 | -30 | 10180360 | 370267133.5
31.47449 | -8.105432e-08 | -30 | 10180360 | 370122141.1
31.685 | -8.108147e-08 | -30 | 10180360 | 369998207.1
31.89543 | -8.110887e-08 | -30 | 10180360 | 369873221.9
32.10592 | -8.113463e-08 | -30 | 10180360 | 369755801.2
32.31638 | -8.116206e-08 | -30 | 10180360 | 369630817.9
32.52684 | -8.119394e-08 | -30 | 10180360 | 369485709.0
32.73733 | -8.121584e-08 | -30 | 10180360 | 369386081.4
32.94781 | -8.125378e-08 | -30 | 10180360 | 369213589.6
33.15826 | -8.128193e-08 | -30 | 10180360 | 369085746.1
33.36877 | -8.13055e-08 | -30 | 10180360 | 368978723.8
33.57923 | -8.133758e-08 | -30 | 10180360 | 368833192.0
33.78972 | -8.136864e-08 | -30 | 10180360 | 368692411.0
34.00026 | -8.139414e-08 | -30 | 10180360 | 368576897.0
34.21071 | -8.141893e-08 | -30 | 10180360 | 368464670.9
34.4212 | -8.144779e-08 | -30 | 10180360 | 368334132.1
34.63169 | -8.147414e-08 | -30 | 10180360 | 368214988.9
34.84213 | -8.150175e-08 | -30 | 10180360 | 368090242.6
35.05261 | -8.153435e-08 | -30 | 10180360 | 367943102.0
35.26312 | -8.156962e-08 | -30 | 10180360 | 367783968.5
35.47356 | -8.160239e-08 | -30 | 10180360 | 367636304.2
35.68403 | -8.163663e-08 | -30 | 10180360 | 367482105.6
35.89451 | -8.166638e-08 | -30 | 10180360 | 367348234.8
36.10497 | -8.169069e-08 | -30 | 10180360 | 367238927.6
36.31548 | -8.171575e-08 | -30 | 10180360 | 367126301.6
36.52597 | -8.173588e-08 | -30 | 10180360 | 367035886.8
36.73642 | -8.176581e-08 | -30 | 10180360 | 366901511.8
36.94694 | -8.179001e-08 | -30 | 10180360 | 366792948.2
37.15738 | -8.182505e-08 | -30 | 10180360 | 366635890.3
37.36786 | -8.184997e-08 | -30 | 10180360 | 366524270.2
37.57837 | -8.188503e-08 | -30 | 10180360 | 366367346.8
37.78879 | -8.191129e-08 | -30 | 10180360 | 366249885.4
37.99926 | -8.193616e-08 | -30 | 10180360 | 366138722.5
38.20976 | -8.196157e-08 | -30 | 10180360 | 366025183.6
38.42022 | -8.19878e-08 | -30 | 10180360 | 365908100.0
38.63072 | -8.201073e-08 | -30 | 10180360 | 365805796.5
38.84119 | -8.204239e-08 | -30 | 10180360 | 365664624.8
39.05164 | -8.207078e-08 | -30 | 10180360 | 365538150.8
39.26216 | -8.209818e-08 | -30 | 10180360 | 365416128.5
39.47265 | -8.212597e-08 | -30 | 10180360 | 365292481.1
39.68311 | -8.214071e-08 | -30 | 10180360 | 365226944.9
39.89362 | -8.217322e-08 | -30 | 10180360 | 365082462.9
40.10409 | -8.220394e-08 | -30 | 10180360 | 364946012.6
40.31454 | -8.222965e-08 | -30 | 10180360 | 364831919.6
40.52506 | -8.225645e-08 | -30 | 10180360 | 364713046.2
40.7355 | -8.228061e-08 | -30 | 10180360 | 364605931.1
40.94601 | -8.230875e-08 | -30 | 10180360 | 364481289.5
41.15652 | -8.233437e-08 | -30 | 10180360 | 364367864.2
41.36695 | -8.236357e-08 | -30 | 10180360 | 364238703.3
41.57742 | -8.238414e-08 | -30 | 10180360 | 364147757.7
41.78793 | -8.240797e-08 | -30 | 10180360 | 364042449.7
41.99837 | -8.244471e-08 | -30 | 10180360 | 363880242.5
42.20885 | -8.246258e-08 | -30 | 10180360 | 363801387.4
42.41932 | -8.247959e-08 | -30 | 10180360 | 363726326.6
42.62978 | -8.249293e-08 | -30 | 10180360 | 363667521.8
42.8403 | -8.251645e-08 | -30 | 10180360 | 363563868.7
43.05079 | -8.254033e-08 | -30 | 10180360 | 363458679.0
43.26126 | -8.25693e-08 | -30 | 10180360 | 363331162.2
43.47177 | -8.258665e-08 | -30 | 10180360 | 363254826.4
43.68224 | -8.260578e-08 | -30 | 10180360 | 363170712.8
43.8927 | -8.26316e-08 | -30 | 10180360 | 363057227.4
44.10321 | -8.265322e-08 | -30 | 10180360 | 362962252.8
44.31365 | -8.267713e-08 | -30 | 10180360 | 362857286.2
44.52415 | -8.270609e-08 | -30 | 10180360 | 362730253.3
44.73467 | -8.273361e-08 | -30 | 10180360 | 362609568.8
44.94512 | -8.275748e-08 | -30 | 10180360 | 362504992.7
45.15564 | -8.278118e-08 | -30 | 10180360 | 362401192.4
45.36617 | -8.281192e-08 | -30 | 10180360 | 362266676.6
45.57661 | -8.283826e-08 | -30 | 10180360 | 362151487.8
45.78709 | -8.28571e-08 | -30 | 10180360 | 362069157.3
45.99762 | -8.289093e-08 | -30 | 10180360 | 361921391.9
46.20805 | -8.291583e-08 | -30 | 10180360 | 361812685.5
46.41854 | -8.293615e-08 | -30 | 10180360 | 361724032.0
46.62906 | -8.296341e-08 | -30 | 10180360 | 361605192.8
46.8395 | -8.298777e-08 | -30 | 10180360 | 361499059.5
47.04999 | -8.301974e-08 | -30 | 10180360 | 361359830.9
47.26047 | -8.30371e-08 | -30 | 10180360 | 361284290.1
47.47091 | -8.305552e-08 | -30 | 10180360 | 361204176.6
47.68141 | -8.307484e-08 | -30 | 10180360 | 361120145.1
47.89189 | -8.310075e-08 | -30 | 10180360 | 361007567.1
48.10233 | -8.311892e-08 | -30 | 10180360 | 360928656.1
48.31285 | -8.314395e-08 | -30 | 10180360 | 360819990.1
48.52331 | -8.316179e-08 | -30 | 10180360 | 360742609.8
48.7338 | -8.318143e-08 | -30 | 10180360 | 360657406.5
48.94434 | -8.321335e-08 | -30 | 10180360 | 360519071.6
49.15479 | -8.323926e-08 | -30 | 10180360 | 360406837.2
49.36527 | -8.326308e-08 | -30 | 10180360 | 360303742.8
49.5758 | -8.329236e-08 | -30 | 10180360 | 360177077.9
49.78625 | -8.332262e-08 | -30 | 10180360 | 360046295.6
49.99676 | -8.334354e-08 | -30 | 10180360 | 359955927.6
50.20729 | -8.336585e-08 | -30 | 10180360 | 359859593.3
50.41774 | -8.339538e-08 | -30 | 10180360 | 359732137.0
50.62824 | -8.341755e-08 | -30 | 10180360 | 359636535.1
50.83875 | -8.344308e-08 | -30 | 10180360 | 359526533.3
51.04916 | -8.347352e-08 | -30 | 10180360 | 359395396.9
51.25965 | -8.349765e-08 | -30 | 10180360 | 359291535.0
51.47016 | -8.352422e-08 | -30 | 10180360 | 359177252.4
51.6806 | -8.354311e-08 | -30 | 10180360 | 359096024.2
51.89109 | -8.35724e-08 | -30 | 10180360 | 358970206.8
52.10159 | -8.359903e-08 | -30 | 10180360 | 358855823.5
52.31204 | -8.361398e-08 | -30 | 10180360 | 358791661.6
52.52255 | -8.364047e-08 | -30 | 10180360 | 358678031.9
52.73304 | -8.365137e-08 | -30 | 10180360 | 358631296.3
52.9435 | -8.367826e-08 | -30 | 10180360 | 358516063.3
53.15403 | -8.369864e-08 | -30 | 10180360 | 358428743.9
53.36451 | -8.37224e-08 | -30 | 10180360 | 358327051.7
53.57496 | -8.374523e-08 | -30 | 10180360 | 358229338.0
53.78548 | -8.376887e-08 | -30 | 10180360 | 358128275.2
53.99594 | -8.378999e-08 | -30 | 10180360 | 358037986.9
54.20641 | -8.380837e-08 | -30 | 10180360 | 357959488.6
54.41693 | -8.382847e-08 | -30 | 10180360 | 357873623.0
54.62738 | -8.384475e-08 | -30 | 10180360 | 357804171.9
54.83786 | -8.386694e-08 | -30 | 10180360 | 357709470.6
55.04836 | -8.388815e-08 | -30 | 10180360 | 357619060.1
55.2588 | -8.390133e-08 | -30 | 10180360 | 357562879.6
55.46933 | -8.391973e-08 | -30 | 10180360 | 357484468.3
55.67983 | -8.393849e-08 | -30 | 10180360 | 357404578.7
55.89027 | -8.396197e-08 | -30 | 10180360 | 357304615.8
56.10076 | -8.398734e-08 | -30 | 10180360 | 357196700.4
56.31126 | -8.401484e-08 | -30 | 10180360 | 357079790.1
56.5217 | -8.404081e-08 | -30 | 10180360 | 356969445.2
56.7322 | -8.407055e-08 | -30 | 10180360 | 356843152.9
56.94268 | -8.408641e-08 | -30 | 10180360 | 356775849.7
57.15315 | -8.411474e-08 | -30 | 10180360 | 356655689.7
57.36367 | -8.413151e-08 | -30 | 10180360 | 356584602.3
57.57414 | -8.41551e-08 | -30 | 10180360 | 356484615.9
57.78459 | -8.418169e-08 | -30 | 10180360 | 356372021.4
57.99512 | -8.421065e-08 | -30 | 10180360 | 356249457.9
58.20558 | -8.422907e-08 | -30 | 10180360 | 356171561.5
58.41607 | -8.425849e-08 | -30 | 10180360 | 356047214.3
58.62658 | -8.427595e-08 | -30 | 10180360 | 355973458.0
58.83704 | -8.429328e-08 | -30 | 10180360 | 355900242.2
59.04751 | -8.43192e-08 | -30 | 10180360 | 355790864.7
59.25801 | -8.43317e-08 | -30 | 10180360 | 355738134.5
59.46847 | -8.435813e-08 | -30 | 10180360 | 355626670.0
59.67897 | -8.438629e-08 | -30 | 10180360 | 355507971.2
59.88949 | -8.440621e-08 | -30 | 10180360 | 355424085.4
60.09994 | -8.442757e-08 | -30 | 10180360 | 355334168.4
60.31044 | -8.445326e-08 | -30 | 10180360 | 355226095.0
60.52097 | -8.448146e-08 | -30 | 10180360 | 355107484.2
60.73143 | -8.450206e-08 | -30 | 10180360 | 355020951.3
60.94194 | -8.452582e-08 | -30 | 10180360 | 354921123.6
61.15247 | -8.45374e-08 | -30 | 10180360 | 354872498.5
61.36291 | -8.456006e-08 | -30 | 10180360 | 354777434.6
61.57343 | -8.458618e-08 | -30 | 10180360 | 354667882.1
61.78395 | -8.461864e-08 | -30 | 10180360 | 354531810.6
61.99439 | -8.464165e-08 | -30 | 10180360 | 354435441.4
62.20486 | -8.466528e-08 | -30 | 10180360 | 354336507.7
62.41536 | -8.469138e-08 | -30 | 10180360 | 354227316.5
62.62581 | -8.471676e-08 | -30 | 10180360 | 354121192.3
62.83632 | -8.473968e-08 | -30 | 10180360 | 354025402.4
63.04681 | -8.475582e-08 | -30 | 10180360 | 353958000.5
63.25727 | -8.477918e-08 | -30 | 10180360 | 353860460.1
63.46778 | -8.479672e-08 | -30 | 10180360 | 353787251.2
63.67824 | -8.481966e-08 | -30 | 10180360 | 353691582.6
63.88871 | -8.483799e-08 | -30 | 10180360 | 353615185.6
64.09924 | -8.485745e-08 | -30 | 10180360 | 353534055.6
64.30972 | -8.488567e-08 | -30 | 10180360 | 353416542.3
64.5202 | -8.491792e-08 | -30 | 10180360 | 353282315.9
64.73074 | -8.49364e-08 | -30 | 10180360 | 353205445.6
64.94122 | -8.495213e-08 | -30 | 10180360 | 353140039.1
65.1517 | -8.49738e-08 | -30 | 10180360 | 353050004.5
65.36222 | -8.501132e-08 | -30 | 10180360 | 352894198.7
65.57269 | -8.502468e-08 | -30 | 10180360 | 352838726.1
65.78316 | -8.505147e-08 | -30 | 10180360 | 352727597.5
65.9937 | -8.507902e-08 | -30 | 10180360 | 352613358.3
66.20415 | -8.510536e-08 | -30 | 10180360 | 352504255.1
66.41462 | -8.511341e-08 | -30 | 10180360 | 352470913.5
66.62513 | -8.513184e-08 | -30 | 10180360 | 352394572.3
66.83559 | -8.515882e-08 | -30 | 10180360 | 352282929.6
67.04609 | -8.517743e-08 | -30 | 10180360 | 352205994.1
67.25661 | -8.519644e-08 | -30 | 10180360 | 352127388.8
67.46708 | -8.520898e-08 | -30 | 10180360 | 352075562.6
67.67757 | -8.523224e-08 | -30 | 10180360 | 351979467.6
67.88811 | -8.525167e-08 | -30 | 10180360 | 351899262.3
68.09858 | -8.526803e-08 | -30 | 10180360 | 351831758.6
68.30907 | -8.528282e-08 | -30 | 10180360 | 351770728.5
68.51961 | -8.529953e-08 | -30 | 10180360 | 351701809.2
68.73007 | -8.531181e-08 | -30 | 10180360 | 351651191.9
68.94057 | -8.533479e-08 | -30 | 10180360 | 351556499.2
69.15109 | -8.534798e-08 | -30 | 10180360 | 351502148.7
69.36155 | -8.537443e-08 | -30 | 10180360 | 351393264.0
69.57206 | -8.539364e-08 | -30 | 10180360 | 351314202.6
69.78259 | -8.542198e-08 | -30 | 10180360 | 351197663.5
69.99304 | -8.542985e-08 | -30 | 10180360 | 351165328.0
70.20354 | -8.54465e-08 | -30 | 10180360 | 351096879.3
70.4140625 | -8.54681e-08 | -30 | 10180360 | 351008146.0
70.62453 | -8.549414e-08 | -30 | 10180360 | 350901229.4
70.83505 | -8.551832e-08 | -30 | 10180360 | 350802014.3
71.04557 | -8.554081e-08 | -30 | 10180360 | 350709788.5
71.25603 | -8.555891e-08 | -30 | 10180360 | 350635605.9
71.46655 | -8.557201e-08 | -30 | 10180360 | 350581918.1
71.67707 | -8.558144e-08 | -30 | 10180360 | 350543292.9
71.88753 | -8.559477e-08 | -30 | 10180360 | 350488702.4
72.09805 | -8.561903e-08 | -30 | 10180360 | 350389400.5
72.30857 | -8.563057e-08 | -30 | 10180360 | 350342183.5
72.51901 | -8.564712e-08 | -30 | 10180360 | 350274462.1
72.72954 | -8.56588e-08 | -30 | 10180360 | 350226695.1
72.94005 | -8.568334e-08 | -30 | 10180360 | 350126409.2
73.15051 | -8.570713e-08 | -30 | 10180360 | 350029227.7
73.36101 | -8.572417e-08 | -30 | 10180360 | 349959654.8
73.57155 | -8.574828e-08 | -30 | 10180360 | 349861232.2
73.78204 | -8.576202e-08 | -30 | 10180360 | 349805201.9
73.99252 | -8.579463e-08 | -30 | 10180360 | 349672227.2
74.20303 | -8.582236e-08 | -30 | 10180360 | 349559263.7
74.41349 | -8.583008e-08 | -30 | 10180360 | 349527807.9
74.624 | -8.586165e-08 | -30 | 10180360 | 349399294.3
74.83453 | -8.587736e-08 | -30 | 10180360 | 349335376.4
75.04499 | -8.590463e-08 | -30 | 10180360 | 349224479.1
75.2555 | -8.592328e-08 | -30 | 10180360 | 349148700.3
75.46603 | -8.59403e-08 | -30 | 10180360 | 349079534.6
75.6765 | -8.596415e-08 | -30 | 10180360 | 348982673.7
75.88699 | -8.59831e-08 | -30 | 10180360 | 348905788.8
76.09752 | -8.599191e-08 | -30 | 10180360 | 348870011.1
76.30799 | -8.60008e-08 | -30 | 10180360 | 348833981.3
76.51849 | -8.601888e-08 | -30 | 10180360 | 348760647.7
76.729 | -8.603443e-08 | -30 | 10180360 | 348697596.8
76.93946 | -8.604548e-08 | -30 | 10180360 | 348652821.2
77.14999 | -8.606626e-08 | -30 | 10180360 | 348568656.9
77.3605 | -8.608476e-08 | -30 | 10180360 | 348493737.7
77.57098 | -8.610427e-08 | -30 | 10180360 | 348414767.9
77.78148 | -8.613976e-08 | -30 | 10180360 | 348271212.8
77.992 | -8.61527e-08 | -30 | 10180360 | 348218935.9
78.20247 | -8.617423e-08 | -30 | 10180360 | 348131938.2
78.41297 | -8.619264e-08 | -30 | 10180360 | 348057550.9
78.6235 | -8.621438e-08 | -30 | 10180360 | 347969802.1
78.83396 | -8.622851e-08 | -30 | 10180360 | 347912770.5
79.04447 | -8.625052e-08 | -30 | 10180360 | 347823977.2
79.255 | -8.626106e-08 | -30 | 10180360 | 347781488.2
79.46547 | -8.628539e-08 | -30 | 10180360 | 347683427.9
79.67596 | -8.62989e-08 | -30 | 10180360 | 347628980.2
79.88648 | -8.631799e-08 | -30 | 10180360 | 347552118.4
80.09695 | -8.632922e-08 | -30 | 10180360 | 347506921.4
80.30745 | -8.634805e-08 | -30 | 10180360 | 347431114.1
80.51797 | -8.636726e-08 | -30 | 10180360 | 347353853.9
80.72845 | -8.639011e-08 | -30 | 10180360 | 347261975.3
80.93895 | -8.640513e-08 | -30 | 10180360 | 347201606.5
81.14947 | -8.642527e-08 | -30 | 10180360 | 347120681.2
81.35993 | -8.644453e-08 | -30 | 10180360 | 347043359.3
81.57045 | -8.646708e-08 | -30 | 10180360 | 346952870.8
81.78098 | -8.648529e-08 | -30 | 10180360 | 346879784.5
81.99147 | -8.65062e-08 | -30 | 10180360 | 346795961.2
82.20194 | -8.652532e-08 | -30 | 10180360 | 346719324.8
82.41247 | -8.654311e-08 | -30 | 10180360 | 346648044.4
82.62297 | -8.657004e-08 | -30 | 10180360 | 346540211.7
82.83345 | -8.65929e-08 | -30 | 10180360 | 346448734.6
83.04397 | -8.661517e-08 | -30 | 10180360 | 346359664.0
83.25443 | -8.663573e-08 | -30 | 10180360 | 346277455.1
83.46491 | -8.665786e-08 | -30 | 10180360 | 346189011.9
83.67542 | -8.668511e-08 | -30 | 10180360 | 346080216.3
83.88589 | -8.670909e-08 | -30 | 10180360 | 345984473.8
84.09639 | -8.673097e-08 | -30 | 10180360 | 345897200.3
84.30692 | -8.675102e-08 | -30 | 10180360 | 345817278.4
84.51737 | -8.677286e-08 | -30 | 10180360 | 345730202.5
84.72789 | -8.678894e-08 | -30 | 10180360 | 345666176.6
84.93842 | -8.680545e-08 | -30 | 10180360 | 345600420.5
85.14887 | -8.682819e-08 | -30 | 10180360 | 345509919.4
85.359375 | -8.684502e-08 | -30 | 10180360 | 345442950.9
85.5699 | -8.685806e-08 | -30 | 10180360 | 345391095.7
85.78035 | -8.688443e-08 | -30 | 10180360 | 345286274.2
85.99087 | -8.690765e-08 | -30 | 10180360 | 345194018.4
86.20139 | -8.692532e-08 | -30 | 10180360 | 345123843.3
86.41187 | -8.695499e-08 | -30 | 10180360 | 345006074.3
86.62237 | -8.696841e-08 | -30 | 10180360 | 344952856.4
86.83289 | -8.699559e-08 | -30 | 10180360 | 344845061.6
87.04334 | -8.701699e-08 | -30 | 10180360 | 344760248.1
87.25384 | -8.703321e-08 | -30 | 10180360 | 344695989.9
87.46436 | -8.705534e-08 | -30 | 10180360 | 344608380.8
87.6748 | -8.70729e-08 | -30 | 10180360 | 344538893.4
87.88533 | -8.709278e-08 | -30 | 10180360 | 344460244.3
88.09584 | -8.711179e-08 | -30 | 10180360 | 344385058.0
88.3063 | -8.713018e-08 | -30 | 10180360 | 344312403.5
88.51682 | -8.715496e-08 | -30 | 10180360 | 344214493.5
88.72734 | -8.71732e-08 | -30 | 10180360 | 344142472.0
88.93781 | -8.719187e-08 | -30 | 10180360 | 344068770.2
89.14832 | -8.720875e-08 | -30 | 10180360 | 344002190.9
89.35883 | -8.72285e-08 | -30 | 10180360 | 343924290.9
89.56929 | -8.724654e-08 | -30 | 10180360 | 343853174.8
89.7798 | -8.726616e-08 | -30 | 10180360 | 343775874.1
89.99031 | -8.728408e-08 | -30 | 10180360 | 343705295.1
90.20077 | -8.730502e-08 | -30 | 10180360 | 343622859.0
90.41129 | -8.732232e-08 | -30 | 10180360 | 343554774.8
90.62182 | -8.733912e-08 | -30 | 10180360 | 343488673.8
90.83228 | -8.735272e-08 | -30 | 10180360 | 343435196.6
91.04282 | -8.736687e-08 | -30 | 10180360 | 343379585.8
91.25333 | -8.738552e-08 | -30 | 10180360 | 343306294.1
91.4638 | -8.738859e-08 | -30 | 10180360 | 343294263.3
91.67431 | -8.741438e-08 | -30 | 10180360 | 343192970.1
91.8848 | -8.743282e-08 | -30 | 10180360 | 343120594.6
92.09526 | -8.74541e-08 | -30 | 10180360 | 343037073.0
92.30578 | -8.746499e-08 | -30 | 10180360 | 342994380.1
92.51627 | -8.748299e-08 | -30 | 10180360 | 342923815.2
92.72672 | -8.749425e-08 | -30 | 10180360 | 342879674.7
92.93725 | -8.750603e-08 | -30 | 10180360 | 342833513.3
93.14775 | -8.751795e-08 | -30 | 10180360 | 342786835.6
93.35818 | -8.753774e-08 | -30 | 10180360 | 342709345.9
93.5687 | -8.754641e-08 | -30 | 10180360 | 342675383.9
93.77916 | -8.756022e-08 | -30 | 10180360 | 342621353.4
93.98963 | -8.757374e-08 | -30 | 10180360 | 342568451.7
94.20016 | -8.758711e-08 | -30 | 10180360 | 342516149.8
94.41064 | -8.760956e-08 | -30 | 10180360 | 342428395.3
94.62112 | -8.762185e-08 | -30 | 10180360 | 342380356.4
94.83164 | -8.763826e-08 | -30 | 10180360 | 342316260.6
95.04213 | -8.765418e-08 | -30 | 10180360 | 342254075.4
95.25261 | -8.767056e-08 | -30 | 10180360 | 342190137.9
95.46313 | -8.769324e-08 | -30 | 10180360 | 342101635.6
95.67363 | -8.771006e-08 | -30 | 10180360 | 342036009.3
95.88411 | -8.772228e-08 | -30 | 10180360 | 341988357.4
96.09464 | -8.774101e-08 | -30 | 10180360 | 341915353.8
96.30513 | -8.776259e-08 | -30 | 10180360 | 341831310.9
96.5156 | -8.777825e-08 | -30 | 10180360 | 341770325.4
96.72614 | -8.778978e-08 | -30 | 10180360 | 341725430.2
96.93659 | -8.781201e-08 | -30 | 10180360 | 341638909.7
97.14704 | -8.781892e-08 | -30 | 10180360 | 341612041.7
97.35754 | -8.784217e-08 | -30 | 10180360 | 341521628.1
97.56803 | -8.785799e-08 | -30 | 10180360 | 341460117.9
97.7785 | -8.787259e-08 | -30 | 10180360 | 341403378.0
97.98903 | -8.789311e-08 | -30 | 10180360 | 341323670.3
98.1995 | -8.789429e-08 | -30 | 10180360 | 341319089.9
98.41 | -8.79093e-08 | -30 | 10180360 | 341260824.6
98.62052 | -8.792559e-08 | -30 | 10180360 | 341197616.0
98.83099 | -8.793297e-08 | -30 | 10180360 | 341168970.3
99.04148 | -8.794984e-08 | -30 | 10180360 | 341103536.0
99.25201 | -8.797416e-08 | -30 | 10180360 | 341009232.4
99.46249 | -8.799615e-08 | -30 | 10180360 | 340924010.1
99.67299 | -8.801641e-08 | -30 | 10180360 | 340845516.6
99.8835 | -8.803449e-08 | -30 | 10180360 | 340775530.4
100.094 | -8.805469e-08 | -30 | 10180360 | 340697352.7
100.3045 | -8.807275e-08 | -30 | 10180360 | 340627482.4
100.515 | -8.809849e-08 | -30 | 10180360 | 340527976.2
100.7255 | -8.811965e-08 | -30 | 10180360 | 340446206.1
100.936 | -8.813857e-08 | -30 | 10180360 | 340373118.4
101.1465 | -8.815284e-08 | -30 | 10180360 | 340318028.4
101.357 | -8.816232e-08 | -30 | 10180360 | 340281412.2
101.5675 | -8.817833e-08 | -30 | 10180360 | 340219662.5
101.778 | -8.819448e-08 | -30 | 10180360 | 340157332.3
101.9884 | -8.821201e-08 | -30 | 10180360 | 340089737.8
102.1989 | -8.822281e-08 | -30 | 10180360 | 340048103.9
102.4094 | -8.824971e-08 | -30 | 10180360 | 339944474.5
102.6199 | -8.825997e-08 | -30 | 10180360 | 339904955.9
102.8304 | -8.828156e-08 | -30 | 10180360 | 339821816.2
103.0409 | -8.82934e-08 | -30 | 10180360 | 339776255.7
103.2513 | -8.830971e-08 | -30 | 10180360 | 339713486.5
103.4619 | -8.833148e-08 | -30 | 10180360 | 339629784.8
103.6724 | -8.835033e-08 | -30 | 10180360 | 339557320.3
103.8828 | -8.836336e-08 | -30 | 10180360 | 339507216.9
104.0934 | -8.837711e-08 | -30 | 10180360 | 339454426.4
104.3039 | -8.839509e-08 | -30 | 10180360 | 339385364.9
104.5143 | -8.841106e-08 | -30 | 10180360 | 339324076.3
104.7248 | -8.843143e-08 | -30 | 10180360 | 339245881.6
104.9353 | -8.845646e-08 | -30 | 10180360 | 339149905.2
105.1458 | -8.847305e-08 | -30 | 10180360 | 339086305.1
105.3563 | -8.848914e-08 | -30 | 10180360 | 339024661.6
105.5668 | -8.850304e-08 | -30 | 10180360 | 338971395.1
105.7773 | -8.852211e-08 | -30 | 10180360 | 338898395.3
105.9878 | -8.853561e-08 | -30 | 10180360 | 338846691.3
106.1983 | -8.855014e-08 | -30 | 10180360 | 338791088.4
106.4088 | -8.856635e-08 | -30 | 10180360 | 338729090.2
106.6193 | -8.85882e-08 | -30 | 10180360 | 338645546.9
106.8298 | -8.860382e-08 | -30 | 10180360 | 338585855.6
107.0403 | -8.862691e-08 | -30 | 10180360 | 338497633.6
107.2508 | -8.864608e-08 | -30 | 10180360 | 338424430.8
107.4613 | -8.865797e-08 | -30 | 10180360 | 338379054.4
107.6718 | -8.866736e-08 | -30 | 10180360 | 338343233.8
107.8823 | -8.869035e-08 | -30 | 10180360 | 338255517.6
108.0928 | -8.87101e-08 | -30 | 10180360 | 338180198.2
108.3033 | -8.873086e-08 | -30 | 10180360 | 338101094.7
108.5138 | -8.874613e-08 | -30 | 10180360 | 338042894.4
108.7243 | -8.876e-08 | -30 | 10180360 | 337990071.2
108.9348 | -8.878295e-08 | -30 | 10180360 | 337902727.3
109.1453 | -8.880868e-08 | -30 | 10180360 | 337804806.5
109.3558 | -8.882093e-08 | -30 | 10180360 | 337758245.1
109.5663 | -8.884439e-08 | -30 | 10180360 | 337669049.5
109.7768 | -8.885747e-08 | -30 | 10180360 | 337619339.8
109.9873 | -8.887979e-08 | -30 | 10180360 | 337534535.0
110.1978 | -8.889172e-08 | -30 | 10180360 | 337489262.0
110.4083 | -8.89142e-08 | -30 | 10180360 | 337403929.3
110.6188 | -8.893552e-08 | -30 | 10180360 | 337323032.5
110.8293 | -8.896063e-08 | -30 | 10180360 | 337227844.6
111.0398 | -8.89747e-08 | -30 | 10180360 | 337174494.9
111.2503 | -8.898885e-08 | -30 | 10180360 | 337120893.0
111.4607 | -8.900826e-08 | -30 | 10180360 | 337047369.5
111.6712 | -8.902076e-08 | -30 | 10180360 | 337000048.3
111.8818 | -8.903635e-08 | -30 | 10180360 | 336941043.2
112.0922 | -8.9054e-08 | -30 | 10180360 | 336874263.8
112.3028 | -8.907187e-08 | -30 | 10180360 | 336806678.0
112.5133 | -8.909395e-08 | -30 | 10180360 | 336723193.9
112.7237 | -8.910006e-08 | -30 | 10180360 | 336700127.6
112.9342 | -8.911487e-08 | -30 | 10180360 | 336644153.2
113.1448 | -8.913319e-08 | -30 | 10180360 | 336574969.4
113.3552 | -8.914951e-08 | -30 | 10180360 | 336513350.4
113.5657 | -8.917447e-08 | -30 | 10180360 | 336419154.9
113.7762 | -8.918204e-08 | -30 | 10180360 | 336390609.1
113.9867 | -8.919594e-08 | -30 | 10180360 | 336338167.0
114.1972 | -8.921121e-08 | -30 | 10180360 | 336280625.5
114.4077 | -8.922861e-08 | -30 | 10180360 | 336215017.9
114.6182 | -8.924721e-08 | -30 | 10180360 | 336144966.6
114.8287 | -8.926461e-08 | -30 | 10180360 | 336079438.7
115.0392 | -8.928141e-08 | -30 | 10180360 | 336016209.4
115.2497 | -8.929521e-08 | -30 | 10180360 | 335964285.0
115.4602 | -8.931092e-08 | -30 | 10180360 | 335905161.0
115.6707 | -8.932778e-08 | -30 | 10180360 | 335841783.5
115.8812 | -8.934234e-08 | -30 | 10180360 | 335787028.8
116.0917 | -8.935162e-08 | -30 | 10180360 | 335752155.3
116.3022 | -8.936812e-08 | -30 | 10180360 | 335690170.0
116.5127 | -8.938093e-08 | -30 | 10180360 | 335642055.1
116.7232 | -8.940312e-08 | -30 | 10180360 | 335558774.0
116.9337 | -8.940771e-08 | -30 | 10180360 | 335541520.0
117.1442 | -8.942411e-08 | -30 | 10180360 | 335479985.7
117.3547 | -8.943808e-08 | -30 | 10180360 | 335427587.3
117.5652 | -8.945199e-08 | -30 | 10180360 | 335375445.0
117.7757 | -8.946584e-08 | -30 | 10180360 | 335323505.4
117.9862 | -8.94814e-08 | -30 | 10180360 | 335265192.4
118.1967 | -8.949296e-08 | -30 | 10180360 | 335221883.5
118.4072 | -8.95155e-08 | -30 | 10180360 | 335137507.2
118.6177 | -8.953567e-08 | -30 | 10180360 | 335061974.4
118.8282 | -8.955664e-08 | -30 | 10180360 | 334983552.1
119.0386 | -8.95754e-08 | -30 | 10180360 | 334913375.3
119.2492 | -8.959771e-08 | -30 | 10180360 | 334829977.3
119.4597 | -8.961765e-08 | -30 | 10180360 | 334755485.5
119.6701 | -8.964327e-08 | -30 | 10180360 | 334659831.0
119.8807 | -8.966412e-08 | -30 | 10180360 | 334581994.5
120.0912 | -8.968755e-08 | -30 | 10180360 | 334494574.4
120.3016 | -8.970044e-08 | -30 | 10180360 | 334446510.2
120.5122 | -8.972243e-08 | -30 | 10180360 | 334364536.1
120.7226 | -8.973607e-08 | -30 | 10180360 | 334313729.7
120.9331 | -8.975675e-08 | -30 | 10180360 | 334236715.6
121.1437 | -8.9769e-08 | -30 | 10180360 | 334191106.1
121.3541 | -8.978486e-08 | -30 | 10180360 | 334132075.7
121.5646 | -8.979751e-08 | -30 | 10180360 | 334084987.9
121.7752 | -8.981237e-08 | -30 | 10180360 | 334029721.0
121.9856 | -8.983377e-08 | -30 | 10180360 | 333950143.4
122.1961 | -8.984707e-08 | -30 | 10180360 | 333900704.0
122.4066 | -8.986499e-08 | -30 | 10180360 | 333834121.2
122.6171 | -8.988341e-08 | -30 | 10180360 | 333765718.0
122.8276 | -8.99002e-08 | -30 | 10180360 | 333703382.5
123.0381 | -8.991692e-08 | -30 | 10180360 | 333641334.0
123.2486 | -8.99344e-08 | -30 | 10180360 | 333576462.3
123.4591 | -8.994611e-08 | -30 | 10180360 | 333533035.2
123.6696 | -8.996482e-08 | -30 | 10180360 | 333463675.5
123.8801 | -8.998206e-08 | -30 | 10180360 | 333399794.2
124.0906 | -8.999683e-08 | -30 | 10180360 | 333345069.6
124.3011 | -9.001395e-08 | -30 | 10180360 | 333281681.0
124.5116 | -9.003455e-08 | -30 | 10180360 | 333205430.8
124.7221 | -9.004713e-08 | -30 | 10180360 | 333158866.8
124.9326 | -9.006522e-08 | -30 | 10180360 | 333091948.8
125.1431 | -9.008111e-08 | -30 | 10180360 | 333033200.9
125.3536 | -9.009984e-08 | -30 | 10180360 | 332963970.1
125.5641 | -9.011729e-08 | -30 | 10180360 | 332899492.7
125.7746 | -9.013166e-08 | -30 | 10180360 | 332846401.6
125.9851 | -9.01471e-08 | -30 | 10180360 | 332789392.8
126.1956 | -9.016664e-08 | -30 | 10180360 | 332717300.5
126.4061 | -9.017359e-08 | -30 | 10180360 | 332691660.1
126.6166 | -9.01933e-08 | -30 | 10180360 | 332618928.9
126.8271 | -9.020776e-08 | -30 | 10180360 | 332565639.1
127.0376 | -9.022719e-08 | -30 | 10180360 | 332494010.3
127.2481 | -9.023418e-08 | -30 | 10180360 | 332468247.2
127.4586 | -9.025293e-08 | -30 | 10180360 | 332399172.6
127.6691 | -9.025877e-08 | -30 | 10180360 | 332377663.0
127.8796 | -9.026844e-08 | -30 | 10180360 | 332342055.3
128.0901 | -9.027357e-08 | -30 | 10180360 | 332323194.9
128.3006 | -9.028869e-08 | -30 | 10180360 | 332267541.8
128.511 | -9.029868e-08 | -30 | 10180360 | 332230755.1
128.7216 | -9.031485e-08 | -30 | 10180360 | 332171291.4
128.9321 | -9.032505e-08 | -30 | 10180360 | 332133794.4
129.1425 | -9.034287e-08 | -30 | 10180360 | 332068280.0
129.3531 | -9.035455e-08 | -30 | 10180360 | 332025323.0
129.5635 | -9.037015e-08 | -30 | 10180360 | 331968020.9
129.774 | -9.038113e-08 | -30 | 10180360 | 331927699.3
129.9845 | -9.038844e-08 | -30 | 10180360 | 331900849.8
130.195 | -9.039855e-08 | -30 | 10180360 | 331863726.9
130.4055 | -9.039634e-08 | -30 | 10180360 | 331871839.5
130.616 | -9.041835e-08 | -30 | 10180360 | 331791070.4
130.8265 | -9.043316e-08 | -30 | 10180360 | 331736716.2
131.037 | -9.044815e-08 | -30 | 10180360 | 331681728.4
131.2476 | -9.046435e-08 | -30 | 10180360 | 331622356.8
131.458 | -9.048629e-08 | -30 | 10180360 | 331541943.4
131.6685 | -9.05039e-08 | -30 | 10180360 | 331477442.9
131.879 | -9.052685e-08 | -30 | 10180360 | 331393406.2
132.0895 | -9.054116e-08 | -30 | 10180360 | 331341002.3
132.3 | -9.055413e-08 | -30 | 10180360 | 331293554.1
132.5105 | -9.057265e-08 | -30 | 10180360 | 331225824.2
132.721 | -9.058628e-08 | -30 | 10180360 | 331175967.1
132.9315 | -9.059648e-08 | -30 | 10180360 | 331138694.5
133.142 | -9.060753e-08 | -30 | 10180360 | 331098314.5
133.3525 | -9.061745e-08 | -30 | 10180360 | 331062045.8
133.563 | -9.063273e-08 | -30 | 10180360 | 331006243.4
133.7735 | -9.064828e-08 | -30 | 10180360 | 330949474.1
133.984 | -9.065812e-08 | -30 | 10180360 | 330913549.2
134.1945 | -9.067752e-08 | -30 | 10180360 | 330842734.0
134.405 | -9.069652e-08 | -30 | 10180360 | 330773426.1
134.6155 | -9.070559e-08 | -30 | 10180360 | 330740363.4
134.8259 | -9.072584e-08 | -30 | 10180360 | 330666540.5
135.0364 | -9.073108e-08 | -30 | 10180360 | 330647455.5
135.2469 | -9.074405e-08 | -30 | 10180360 | 330600205.7
135.4574 | -9.075638e-08 | -30 | 10180360 | 330555272.7
135.6679 | -9.077122e-08 | -30 | 10180360 | 330501245.0
135.8784 | -9.079439e-08 | -30 | 10180360 | 330416874.9
136.0889 | -9.081096e-08 | -30 | 10180360 | 330356585.3
136.2995 | -9.082112e-08 | -30 | 10180360 | 330319626.1
136.51 | -9.08383e-08 | -30 | 10180360 | 330257176.1
136.7205 | -9.085493e-08 | -30 | 10180360 | 330196738.2
136.931 | -9.087108e-08 | -30 | 10180360 | 330138026.0
137.1414 | -9.089737e-08 | -30 | 10180360 | 330042566.6
137.3519 | -9.091487e-08 | -30 | 10180360 | 329979009.3
137.5624 | -9.094156e-08 | -30 | 10180360 | 329882172.6
137.7729 | -9.095918e-08 | -30 | 10180360 | 329818290.5
137.9834 | -9.097347e-08 | -30 | 10180360 | 329766460.9
138.1939 | -9.099757e-08 | -30 | 10180360 | 329679119.0
138.4044 | -9.101315e-08 | -30 | 10180360 | 329622700.9
138.6149 | -9.102594e-08 | -30 | 10180360 | 329576386.7
138.8254 | -9.103637e-08 | -30 | 10180360 | 329538624.5
139.0359 | -9.106057e-08 | -30 | 10180360 | 329451043.3
139.2464 | -9.107469e-08 | -30 | 10180360 | 329399971.5
139.4569 | -9.107902e-08 | -30 | 10180360 | 329384295.8
139.6674 | -9.109073e-08 | -30 | 10180360 | 329341953.4
139.8779 | -9.111555e-08 | -30 | 10180360 | 329252268.5
140.0884 | -9.112693e-08 | -30 | 10180360 | 329211140.8
140.2989 | -9.113482e-08 | -30 | 10180360 | 329182650.1
140.5094 | -9.115179e-08 | -30 | 10180360 | 329121347.6
140.7199 | -9.117414e-08 | -30 | 10180360 | 329040680.7
140.9304 | -9.119211e-08 | -30 | 10180360 | 328975842.5
141.1409 | -9.12054e-08 | -30 | 10180360 | 328927890.4
141.3514 | -9.121167e-08 | -30 | 10180360 | 328905290.4
141.5619 | -9.121721e-08 | -30 | 10180360 | 328885306.5
141.7724 | -9.12294e-08 | -30 | 10180360 | 328841376.2
141.9829 | -9.124309e-08 | -30 | 10180360 | 328792029.5
142.1934 | -9.125989e-08 | -30 | 10180360 | 328731486.7
142.4039 | -9.126871e-08 | -30 | 10180360 | 328699726.6
142.6144 | -9.128772e-08 | -30 | 10180360 | 328631288.0
142.8249 | -9.129418e-08 | -30 | 10180360 | 328608012.6
143.0354 | -9.131099e-08 | -30 | 10180360 | 328547512.0
143.2459 | -9.13298e-08 | -30 | 10180360 | 328479852.3
143.4564 | -9.134543e-08 | -30 | 10180360 | 328423639.6
143.6669 | -9.136195e-08 | -30 | 10180360 | 328364279.4
143.8774 | -9.138122e-08 | -30 | 10180360 | 328295035.9
144.0879 | -9.139323e-08 | -30 | 10180360 | 328251875.6
144.2984 | -9.141161e-08 | -30 | 10180360 | 328185868.3
144.5089 | -9.142342e-08 | -30 | 10180360 | 328143501.8
144.7194 | -9.143583e-08 | -30 | 10180360 | 328098953.5
144.9299 | -9.145195e-08 | -30 | 10180360 | 328041112.4
145.1404 | -9.146693e-08 | -30 | 10180360 | 327987393.8
145.3509 | -9.14746e-08 | -30 | 10180360 | 327959878.7
145.5614 | -9.149347e-08 | -30 | 10180360 | 327892257.2
145.7719 | -9.150711e-08 | -30 | 10180360 | 327843373.0
145.9824 | -9.152184e-08 | -30 | 10180360 | 327790609.8
146.1928 | -9.154044e-08 | -30 | 10180360 | 327723999.2
146.4033 | -9.154573e-08 | -30 | 10180360 | 327705074.3
146.6138 | -9.156805e-08 | -30 | 10180360 | 327625201.8
146.8244 | -9.158786e-08 | -30 | 10180360 | 327554313.0
147.0349 | -9.160811e-08 | -30 | 10180360 | 327481905.3
147.2453 | -9.161874e-08 | -30 | 10180360 | 327443910.5
147.4559 | -9.16399e-08 | -30 | 10180360 | 327368302.6
147.6664 | -9.165727e-08 | -30 | 10180360 | 327306278.4
147.8768 | -9.167526e-08 | -30 | 10180360 | 327242045.7
148.0873 | -9.169177e-08 | -30 | 10180360 | 327183111.8
148.2978 | -9.169548e-08 | -30 | 10180360 | 327169902.8
148.5083 | -9.171376e-08 | -30 | 10180360 | 327104684.6
148.7188 | -9.171799e-08 | -30 | 10180360 | 327089581.4
148.9293 | -9.172777e-08 | -30 | 10180360 | 327054717.6
149.1398 | -9.174324e-08 | -30 | 10180360 | 326999574.0
149.3503 | -9.175816e-08 | -30 | 10180360 | 326946398.5
149.5608 | -9.177908e-08 | -30 | 10180360 | 326871880.5
149.7713 | -9.179546e-08 | -30 | 10180360 | 326813560.5
149.9818 | -9.180615e-08 | -30 | 10180360 | 326775493.0
150.1923 | -9.181161e-08 | -30 | 10180360 | 326756070.5
150.4028 | -9.182446e-08 | -30 | 10180360 | 326710330.8
150.6133 | -9.183688e-08 | -30 | 10180360 | 326666145.5
150.8238 | -9.185157e-08 | -30 | 10180360 | 326613912.1
151.0343 | -9.18718e-08 | -30 | 10180360 | 326541970.1
151.2448 | -9.188558e-08 | -30 | 10180360 | 326493008.0
151.4553 | -9.190428e-08 | -30 | 10180360 | 326426595.6
151.6658 | -9.191518e-08 | -30 | 10180360 | 326387886.5
151.8763 | -9.192327e-08 | -30 | 10180360 | 326359150.7
152.0868 | -9.193511e-08 | -30 | 10180360 | 326317103.2
152.2973 | -9.19485e-08 | -30 | 10180360 | 326269595.3
152.5078 | -9.196957e-08 | -30 | 10180360 | 326194856.2
152.7183 | -9.198569e-08 | -30 | 10180360 | 326137684.5
152.9288 | -9.200443e-08 | -30 | 10180360 | 326071265.4
153.1393 | -9.201923e-08 | -30 | 10180360 | 326018819.3
153.3498 | -9.203116e-08 | -30 | 10180360 | 325976532.3
153.5603 | -9.204371e-08 | -30 | 10180360 | 325932117.5
153.7708 | -9.205793e-08 | -30 | 10180360 | 325881753.5
153.9813 | -9.207739e-08 | -30 | 10180360 | 325812874.2
154.1918 | -9.210075e-08 | -30 | 10180360 | 325730252.3
154.4023 | -9.210956e-08 | -30 | 10180360 | 325699094.6
154.6128 | -9.21161e-08 | -30 | 10180360 | 325675956.3
154.8233 | -9.213537e-08 | -30 | 10180360 | 325607867.0
155.0338 | -9.214845e-08 | -30 | 10180360 | 325561619.7
155.2443 | -9.215915e-08 | -30 | 10180360 | 325523818.1
155.4548 | -9.217761e-08 | -30 | 10180360 | 325458652.3
155.6653 | -9.220406e-08 | -30 | 10180360 | 325365277.7
155.8758 | -9.221172e-08 | -30 | 10180360 | 325338250.9
156.0863 | -9.222513e-08 | -30 | 10180360 | 325290952.4
156.2968 | -9.224365e-08 | -30 | 10180360 | 325225654.3
156.5072 | -9.225082e-08 | -30 | 10180360 | 325200354.0
156.7177 | -9.226891e-08 | -30 | 10180360 | 325136594.6
156.9282 | -9.22772e-08 | -30 | 10180360 | 325107402.8
157.1387 | -9.229223e-08 | -30 | 10180360 | 325054440.4
157.3492 | -9.230638e-08 | -30 | 10180360 | 325004622.5
157.5597 | -9.232878e-08 | -30 | 10180360 | 324925760.7
157.7702 | -9.234567e-08 | -30 | 10180360 | 324866358.3
157.9807 | -9.235804e-08 | -30 | 10180360 | 324822845.3
158.1912 | -9.237298e-08 | -30 | 10180360 | 324770300.3
158.4017 | -9.23905e-08 | -30 | 10180360 | 324708707.2
158.6122 | -9.240556e-08 | -30 | 10180360 | 324655799.7
158.8227 | -9.241926e-08 | -30 | 10180360 | 324607676.1
159.0332 | -9.243951e-08 | -30 | 10180360 | 324536540.3
159.2438 | -9.244788e-08 | -30 | 10180360 | 324507181.8
159.4543 | -9.246732e-08 | -30 | 10180360 | 324438957.0
159.6648 | -9.247957e-08 | -30 | 10180360 | 324395982.1
159.8753 | -9.249287e-08 | -30 | 10180360 | 324349330.9
160.0858 | -9.251348e-08 | -30 | 10180360 | 324277062.9
160.2963 | -9.25368e-08 | -30 | 10180360 | 324195342.5
160.5068 | -9.255919e-08 | -30 | 10180360 | 324116922.7
160.7173 | -9.255864e-08 | -30 | 10180360 | 324118838.5
160.9277 | -9.256355e-08 | -30 | 10180360 | 324101671.2
161.1382 | -9.257323e-08 | -30 | 10180360 | 324067764.7
161.3487 | -9.257989e-08 | -30 | 10180360 | 324044459.8
161.5592 | -9.258844e-08 | -30 | 10180360 | 324014518.9
161.7697 | -9.259315e-08 | -30 | 10180360 | 323998058.7
161.9802 | -9.259802e-08 | -30 | 10180360 | 323981003.6
162.1907 | -9.261087e-08 | -30 | 10180360 | 323936062.2
162.4012 | -9.261912e-08 | -30 | 10180360 | 323907185.0
162.6117 | -9.263308e-08 | -30 | 10180360 | 323858388.8
162.8222 | -9.264989e-08 | -30 | 10180360 | 323799624.3
163.0327 | -9.265958e-08 | -30 | 10180360 | 323765781.1
163.2432 | -9.266967e-08 | -30 | 10180360 | 323730505.2
163.4537 | -9.267438e-08 | -30 | 10180360 | 323714049.1
163.6642 | -9.269156e-08 | -30 | 10180360 | 323654071.6
163.8747 | -9.27052e-08 | -30 | 10180360 | 323606442.9
164.0852 | -9.27154e-08 | -30 | 10180360 | 323570854.6
164.2957 | -9.273626e-08 | -30 | 10180360 | 323498040.8
164.5062 | -9.275233e-08 | -30 | 10180360 | 323442008.6
164.7167 | -9.277797e-08 | -30 | 10180360 | 323352635.2
164.9272 | -9.280091e-08 | -30 | 10180360 | 323272691.8
165.1377 | -9.28214e-08 | -30 | 10180360 | 323201348.1
165.3482 | -9.282483e-08 | -30 | 10180360 | 323189398.7
165.5587 | -9.284949e-08 | -30 | 10180360 | 323103552.2
165.7692 | -9.286276e-08 | -30 | 10180360 | 323057395.5
165.9797 | -9.287702e-08 | -30 | 10180360 | 323007767.7
166.1902 | -9.288448e-08 | -30 | 10180360 | 322981847.7
166.4007 | -9.28955e-08 | -30 | 10180360 | 322943506.5
166.6112 | -9.291225e-08 | -30 | 10180360 | 322885320.4
166.8217 | -9.293132e-08 | -30 | 10180360 | 322819059.3
167.0322 | -9.293614e-08 | -30 | 10180360 | 322802300.8
167.2427 | -9.294467e-08 | -30 | 10180360 | 322772663.0
167.4532 | -9.294648e-08 | -30 | 10180360 | 322766395.6
167.6637 | -9.295989e-08 | -30 | 10180360 | 322719817.2
167.8742 | -9.296426e-08 | -30 | 10180360 | 322704647.6
168.0847 | -9.297556e-08 | -30 | 10180360 | 322665435.1
168.2952 | -9.297518e-08 | -30 | 10180360 | 322666742.1
168.5057 | -9.298186e-08 | -30 | 10180360 | 322643588.8
168.7162 | -9.29886e-08 | -30 | 10180360 | 322620192.4
168.9267 | -9.300228e-08 | -30 | 10180360 | 322572744.3
169.1372 | -9.301786e-08 | -30 | 10180360 | 322518707.4
169.3477 | -9.302896e-08 | -30 | 10180360 | 322480229.8
169.5582 | -9.303974e-08 | -30 | 10180360 | 322442844.9
169.7687 | -9.305751e-08 | -30 | 10180360 | 322381294.4
169.9792 | -9.307196e-08 | -30 | 10180360 | 322331234.2
170.1897 | -9.308184e-08 | -30 | 10180360 | 322297033.0
170.4001 | -9.309414e-08 | -30 | 10180360 | 322254426.8
170.6107 | -9.311177e-08 | -30 | 10180360 | 322193440.0
170.8211 | -9.312085e-08 | -30 | 10180360 | 322162021.1
171.0316 | -9.313752e-08 | -30 | 10180360 | 322104337.4
171.2421 | -9.315045e-08 | -30 | 10180360 | 322059644.9
171.4526 | -9.315836e-08 | -30 | 10180360 | 322032280.3
171.6631 | -9.317174e-08 | -30 | 10180360 | 321986036.2
171.8737 | -9.318615e-08 | -30 | 10180360 | 321936270.6
172.0842 | -9.320549e-08 | -30 | 10180360 | 321869465.9
172.2946 | -9.321888e-08 | -30 | 10180360 | 321823219.6
172.5052 | -9.322446e-08 | -30 | 10180360 | 321803939.9
172.7156 | -9.323254e-08 | -30 | 10180360 | 321776054.6
172.9261 | -9.324805e-08 | -30 | 10180360 | 321722554.0
173.1366 | -9.325738e-08 | -30 | 10180360 | 321690344.5
173.3471 | -9.327822e-08 | -30 | 10180360 | 321618497.0
173.5576 | -9.329505e-08 | -30 | 10180360 | 321560469.0
173.7681 | -9.330012e-08 | -30 | 10180360 | 321543008.3
173.9786 | -9.332081e-08 | -30 | 10180360 | 321471691.6
174.1891 | -9.333589e-08 | -30 | 10180360 | 321419760.3
174.3996 | -9.335018e-08 | -30 | 10180360 | 321370560.9
174.6101 | -9.337138e-08 | -30 | 10180360 | 321297609.1
174.8206 | -9.338319e-08 | -30 | 10180360 | 321256977.9
175.0311 | -9.34057e-08 | -30 | 10180360 | 321179533.2
175.2416 | -9.341449e-08 | -30 | 10180360 | 321149337.7
175.4521 | -9.342404e-08 | -30 | 10180360 | 321116485.8
175.6626 | -9.343387e-08 | -30 | 10180360 | 321082712.7
175.8731 | -9.344971e-08 | -30 | 10180360 | 321028295.1
176.0836 | -9.346853e-08 | -30 | 10180360 | 320963647.8
176.2941 | -9.348728e-08 | -30 | 10180360 | 320899270.5
176.5046 | -9.349526e-08 | -30 | 10180360 | 320871883.2
176.7151 | -9.350642e-08 | -30 | 10180360 | 320833578.1
176.9256 | -9.351796e-08 | -30 | 10180360 | 320793990.4
177.136 | -9.352878e-08 | -30 | 10180360 | 320756897.9
177.3465 | -9.353218e-08 | -30 | 10180360 | 320745226.0
177.557 | -9.354913e-08 | -30 | 10180360 | 320687122.9
177.7675 | -9.356438e-08 | -30 | 10180360 | 320634836.0
177.978 | -9.357516e-08 | -30 | 10180360 | 320597902.0
178.1885 | -9.359123e-08 | -30 | 10180360 | 320542845.6
178.399 | -9.360004e-08 | -30 | 10180360 | 320512696.7
178.6095 | -9.361701e-08 | -30 | 10180360 | 320454580.5
178.8199 | -9.362383e-08 | -30 | 10180360 | 320431233.0
179.0304 | -9.363612e-08 | -30 | 10180360 | 320389167.3
179.241 | -9.364867e-08 | -30 | 10180360 | 320346262.0
179.4514 | -9.366078e-08 | -30 | 10180360 | 320304826.1
179.6619 | -9.367084e-08 | -30 | 10180360 | 320270421.8
179.8724 | -9.368679e-08 | -30 | 10180360 | 320215914.9
180.0829 | -9.370483e-08 | -30 | 10180360 | 320154264.8
180.2934 | -9.371961e-08 | -30 | 10180360 | 320103777.5
180.5039 | -9.373201e-08 | -30 | 10180360 | 320061409.5
180.7144 | -9.374155e-08 | -30 | 10180360 | 320028852.6
180.9249 | -9.375442e-08 | -30 | 10180360 | 319984903.9
181.1354 | -9.377371e-08 | -30 | 10180360 | 319919100.5
181.3459 | -9.378623e-08 | -30 | 10180360 | 319876393.7
181.5564 | -9.379981e-08 | -30 | 10180360 | 319830088.3
181.7669 | -9.380975e-08 | -30 | 10180360 | 319796173.5
181.9774 | -9.382343e-08 | -30 | 10180360 | 319749552.4
182.1879 | -9.383854e-08 | -30 | 10180360 | 319698079.0
182.3984 | -9.385399e-08 | -30 | 10180360 | 319645436.5
182.6089 | -9.387551e-08 | -30 | 10180360 | 319572177.3
182.8194 | -9.388874e-08 | -30 | 10180360 | 319527120.7
183.0298 | -9.389548e-08 | -30 | 10180360 | 319504198.2
183.2403 | -9.392286e-08 | -30 | 10180360 | 319411067.2
183.4508 | -9.393594e-08 | -30 | 10180360 | 319366587.4
183.6613 | -9.394901e-08 | -30 | 10180360 | 319322144.2
183.8718 | -9.396138e-08 | -30 | 10180360 | 319280103.7
184.0823 | -9.397363e-08 | -30 | 10180360 | 319238508.6
184.2927 | -9.399047e-08 | -30 | 10180360 | 319181312.1
184.5032 | -9.400559e-08 | -30 | 10180360 | 319129973.3
184.7137 | -9.401798e-08 | -30 | 10180360 | 319087910.9
184.9242 | -9.402915e-08 | -30 | 10180360 | 319050006.5
185.1347 | -9.404069e-08 | -30 | 10180360 | 319010833.5
185.3452 | -9.404827e-08 | -30 | 10180360 | 318985117.1
185.5557 | -9.406867e-08 | -30 | 10180360 | 318915966.3
185.7662 | -9.407454e-08 | -30 | 10180360 | 318896069.9
185.9767 | -9.410078e-08 | -30 | 10180360 | 318807120.5
186.1872 | -9.411623e-08 | -30 | 10180360 | 318754795.0
186.3977 | -9.413381e-08 | -30 | 10180360 | 318695269.8
186.6082 | -9.415113e-08 | -30 | 10180360 | 318636656.5
186.8187 | -9.416363e-08 | -30 | 10180360 | 318594339.5
187.0291 | -9.418119e-08 | -30 | 10180360 | 318534946.3
187.2396 | -9.419121e-08 | -30 | 10180360 | 318501041.3
187.4501 | -9.42007e-08 | -30 | 10180360 | 318468969.1
187.6606 | -9.420757e-08 | -30 | 10180360 | 318445741.8
187.8711 | -9.422595e-08 | -30 | 10180360 | 318383619.0
188.0816 | -9.423493e-08 | -30 | 10180360 | 318353274.7
188.2921 | -9.42394e-08 | -30 | 10180360 | 318338200.8
188.5025 | -9.425157e-08 | -30 | 10180360 | 318297090.8
188.713 | -9.426683e-08 | -30 | 10180360 | 318245556.3
188.9235 | -9.427256e-08 | -30 | 10180360 | 318226199.1
189.134 | -9.429516e-08 | -30 | 10180360 | 318149944.9
189.3444 | -9.431309e-08 | -30 | 10180360 | 318089447.1
189.5549 | -9.433598e-08 | -30 | 10180360 | 318012276.4
189.7654 | -9.434963e-08 | -30 | 10180360 | 317966269.7
189.9759 | -9.436278e-08 | -30 | 10180360 | 317921975.9
190.1864 | -9.437156e-08 | -30 | 10180360 | 317892365.9
190.3969 | -9.437436e-08 | -30 | 10180360 | 317882959.8
190.6074 | -9.439226e-08 | -30 | 10180360 | 317822659.2
190.8179 | -9.440299e-08 | -30 | 10180360 | 317786537.6
191.0284 | -9.441651e-08 | -30 | 10180360 | 317741026.6
191.2389 | -9.443263e-08 | -30 | 10180360 | 317686803.5
191.4494 | -9.443372e-08 | -30 | 10180360 | 317683146.3
191.6598 | -9.444983e-08 | -30 | 10180360 | 317628942.9
191.8703 | -9.446646e-08 | -30 | 10180360 | 317573038.2
192.0808 | -9.448227e-08 | -30 | 10180360 | 317519875.3
192.2913 | -9.448759e-08 | -30 | 10180360 | 317502015.0
192.5018 | -9.450382e-08 | -30 | 10180360 | 317447491.6
192.7123 | -9.451907e-08 | -30 | 10180360 | 317396255.6
192.9228 | -9.45281e-08 | -30 | 10180360 | 317365932.3
193.1332 | -9.453818e-08 | -30 | 10180360 | 317332108.7
193.3437 | -9.454543e-08 | -30 | 10180360 | 317307759.3
193.5542 | -9.455717e-08 | -30 | 10180360 | 317268393.1
193.7647 | -9.456374e-08 | -30 | 10180360 | 317246341.8
193.9752 | -9.457853e-08 | -30 | 10180360 | 317196719.7
194.1857 | -9.459655e-08 | -30 | 10180360 | 317136298.0
194.3962 | -9.461414e-08 | -30 | 10180360 | 317077351.9
194.6067 | -9.46273e-08 | -30 | 10180360 | 317033257.8
194.8172 | -9.463893e-08 | -30 | 10180360 | 316994292.9
195.0276 | -9.465953e-08 | -30 | 10180360 | 316925288.7
195.2381 | -9.46742e-08 | -30 | 10180360 | 316876195.1
195.4486 | -9.467787e-08 | -30 | 10180360 | 316863900.3
195.6591 | -9.469963e-08 | -30 | 10180360 | 316791102.2
195.8695 | -9.471378e-08 | -30 | 10180360 | 316743761.0
196.08 | -9.47291e-08 | -30 | 10180360 | 316692561.9
196.2905 | -9.474354e-08 | -30 | 10180360 | 316644276.5
196.501 | -9.476538e-08 | -30 | 10180360 | 316571294.5
196.7115 | -9.477898e-08 | -30 | 10180360 | 316525893.6
196.922 | -9.479521e-08 | -30 | 10180360 | 316471681.1
197.1325 | -9.480546e-08 | -30 | 10180360 | 316437454.9
197.343 | -9.481577e-08 | -30 | 10180360 | 316403046.5
197.5535 | -9.483396e-08 | -30 | 10180360 | 316342381.6
197.764 | -9.484503e-08 | -30 | 10180360 | 316305458.3
197.9745 | -9.485398e-08 | -30 | 10180360 | 316275603.7
198.185 | -9.48729e-08 | -30 | 10180360 | 316212548.4
198.3954 | -9.488357e-08 | -30 | 10180360 | 316176981.3
198.6059 | -9.488932e-08 | -30 | 10180360 | 316157804.0
198.8164 | -9.490036e-08 | -30 | 10180360 | 316121018.4
199.0269 | -9.490481e-08 | -30 | 10180360 | 316106202.5
199.2374 | -9.491472e-08 | -30 | 10180360 | 316073214.7
199.4479 | -9.491681e-08 | -30 | 10180360 | 316066258.4
199.6584 | -9.493186e-08 | -30 | 10180360 | 316016153.2
199.8688 | -9.493939e-08 | -30 | 10180360 | 315991083.0
200.0793 | -9.494762e-08 | -30 | 10180360 | 315963699.4
200.2898 | -9.496331e-08 | -30 | 10180360 | 315911475.8
200.5003 | -9.497995e-08 | -30 | 10180360 | 315856150.3
200.7107 | -9.498615e-08 | -30 | 10180360 | 315835523.4
200.9212 | -9.499519e-08 | -30 | 10180360 | 315805474.0
201.1317 | -9.50082e-08 | -30 | 10180360 | 315762205.2
201.3422 | -9.50106e-08 | -30 | 10180360 | 315754247.1
201.5527 | -9.502703e-08 | -30 | 10180360 | 315699637.7
201.7632 | -9.503895e-08 | -30 | 10180360 | 315660055.9
201.9736 | -9.504414e-08 | -30 | 10180360 | 315642805.4
202.1841 | -9.505299e-08 | -30 | 10180360 | 315613429.6
202.3946 | -9.506547e-08 | -30 | 10180360 | 315571982.4
202.6051 | -9.507939e-08 | -30 | 10180360 | 315525806.6
202.8156 | -9.509179e-08 | -30 | 10180360 | 315484665.3
203.026 | -9.510646e-08 | -30 | 10180360 | 315435993.4
203.2365 | -9.512319e-08 | -30 | 10180360 | 315380504.5
203.447 | -9.513607e-08 | -30 | 10180360 | 315337823.2
203.6575 | -9.514755e-08 | -30 | 10180360 | 315299768.3
203.868 | -9.516176e-08 | -30 | 10180360 | 315252683.4
204.0784 | -9.516752e-08 | -30 | 10180360 | 315233594.5
204.2889 | -9.519002e-08 | -30 | 10180360 | 315159073.4
204.4994 | -9.518824e-08 | -30 | 10180360 | 315164978.3
204.7099 | -9.519485e-08 | -30 | 10180360 | 315143100.8
204.9204 | -9.520374e-08 | -30 | 10180360 | 315113676.8
205.1309 | -9.522289e-08 | -30 | 10180360 | 315050284.6
205.3414 | -9.523488e-08 | -30 | 10180360 | 315010630.4
205.5519 | -9.52426e-08 | -30 | 10180360 | 314985085.0
205.7624 | -9.525815e-08 | -30 | 10180360 | 314933677.6
205.9729 | -9.527326e-08 | -30 | 10180360 | 314883719.5
206.1834 | -9.529003e-08 | -30 | 10180360 | 314828307.4
206.3939 | -9.531034e-08 | -30 | 10180360 | 314761228.4
206.6044 | -9.532597e-08 | -30 | 10180360 | 314709612.6
206.8148 | -9.534241e-08 | -30 | 10180360 | 314655363.9
207.0253 | -9.535901e-08 | -30 | 10180360 | 314600571.2
207.2358 | -9.537381e-08 | -30 | 10180360 | 314551773.3
207.4463 | -9.539278e-08 | -30 | 10180360 | 314489216.0
207.6568 | -9.539993e-08 | -30 | 10180360 | 314465628.7
207.8673 | -9.541912e-08 | -30 | 10180360 | 314402403.3
208.0778 | -9.543347e-08 | -30 | 10180360 | 314355117.9
208.2883 | -9.544866e-08 | -30 | 10180360 | 314305109.2
208.4987 | -9.545894e-08 | -30 | 10180360 | 314271233.1
208.7092 | -9.546491e-08 | -30 | 10180360 | 314251608.0
208.9197 | -9.548576e-08 | -30 | 10180360 | 314182974.3
209.1302 | -9.549387e-08 | -30 | 10180360 | 314156300.6
209.3407 | -9.551233e-08 | -30 | 10180360 | 314095582.9
209.5512 | -9.552139e-08 | -30 | 10180360 | 314065770.1
209.7616 | -9.554117e-08 | -30 | 10180360 | 314000743.8
209.9721 | -9.55498e-08 | -30 | 10180360 | 313972396.6
210.1826 | -9.555704e-08 | -30 | 10180360 | 313948606.6
210.3931 | -9.557403e-08 | -30 | 10180360 | 313892799.7
210.6036 | -9.558343e-08 | -30 | 10180360 | 313861928.8
210.8141 | -9.559204e-08 | -30 | 10180360 | 313833653.4
211.0246 | -9.560841e-08 | -30 | 10180360 | 313779916.0
211.235 | -9.561511e-08 | -30 | 10180360 | 313757927.3
211.4455 | -9.562684e-08 | -30 | 10180360 | 313719460.2
211.656 | -9.563665e-08 | -30 | 10180360 | 313687271.7
211.8665 | -9.56527e-08 | -30 | 10180360 | 313634632.9
212.077 | -9.565992e-08 | -30 | 10180360 | 313610964.0
212.2874 | -9.56695e-08 | -30 | 10180360 | 313579566.3
212.4979 | -9.56863e-08 | -30 | 10180360 | 313524519.0
212.7084 | -9.570089e-08 | -30 | 10180360 | 313476706.0
212.9189 | -9.570897e-08 | -30 | 10180360 | 313450245.2
213.1294 | -9.571648e-08 | -30 | 10180360 | 313425650.2
213.3399 | -9.573109e-08 | -30 | 10180360 | 313377820.8
213.5503 | -9.574767e-08 | -30 | 10180360 | 313323565.1
213.7608 | -9.576878e-08 | -30 | 10180360 | 313254476.3
213.9713 | -9.578071e-08 | -30 | 10180360 | 313215458.7
214.1818 | -9.579139e-08 | -30 | 10180360 | 313180562.6
214.3923 | -9.581159e-08 | -30 | 10180360 | 313114509.0
214.6028 | -9.581896e-08 | -30 | 10180360 | 313090431.0
214.8132 | -9.583113e-08 | -30 | 10180360 | 313050688.3
215.0237 | -9.584703e-08 | -30 | 10180360 | 312998750.2
215.2342 | -9.58488e-08 | -30 | 10180360 | 312992972.6
215.4446 | -9.58641e-08 | -30 | 10180360 | 312943025.2
215.6551 | -9.587949e-08 | -30 | 10180360 | 312892769.1
215.8656 | -9.588405e-08 | -30 | 10180360 | 312877906.4
216.0761 | -9.589277e-08 | -30 | 10180360 | 312849437.1
216.2865 | -9.591442e-08 | -30 | 10180360 | 312778819.3
216.497 | -9.592441e-08 | -30 | 10180360 | 312746267.5
216.7075 | -9.593618e-08 | -30 | 10180360 | 312707886.0
216.918 | -9.595885e-08 | -30 | 10180360 | 312634021.6
217.1284 | -9.596521e-08 | -30 | 10180360 | 312613281.1
217.3389 | -9.598168e-08 | -30 | 10180360 | 312559660.0
217.5494 | -9.599208e-08 | -30 | 10180360 | 312525789.0
217.7599 | -9.600856e-08 | -30 | 10180360 | 312472128.5
217.9704 | -9.602263e-08 | -30 | 10180360 | 312426346.7
218.1809 | -9.603603e-08 | -30 | 10180360 | 312382774.0
218.3913 | -9.604933e-08 | -30 | 10180360 | 312339490.6
218.6018 | -9.605667e-08 | -30 | 10180360 | 312315624.1
218.8123 | -9.607885e-08 | -30 | 10180360 | 312243538.2
219.0228 | -9.610114e-08 | -30 | 10180360 | 312171116.4
219.2333 | -9.610991e-08 | -30 | 10180360 | 312142637.0
219.4437 | -9.611865e-08 | -30 | 10180360 | 312114255.2
219.6542 | -9.612912e-08 | -30 | 10180360 | 312080249.9
219.8647 | -9.614133e-08 | -30 | 10180360 | 312040601.8
220.0752 | -9.614903e-08 | -30 | 10180360 | 312015628.0
220.2857 | -9.616156e-08 | -30 | 10180360 | 311974959.0
220.4962 | -9.617128e-08 | -30 | 10180360 | 311943450.1
220.7066 | -9.618288e-08 | -30 | 10180360 | 311905818.4
220.9171 | -9.619419e-08 | -30 | 10180360 | 311869163.2
221.1276 | -9.620314e-08 | -30 | 10180360 | 311840140.1
221.3381 | -9.621566e-08 | -30 | 10180360 | 311799539.8
221.5485 | -9.622652e-08 | -30 | 10180360 | 311764360.0
221.759 | -9.623556e-08 | -30 | 10180360 | 311735080.2
221.9695 | -9.625075e-08 | -30 | 10180360 | 311685878.5
222.1799 | -9.626701e-08 | -30 | 10180360 | 311633242.2
222.3904 | -9.627644e-08 | -30 | 10180360 | 311602722.1
222.6009 | -9.628953e-08 | -30 | 10180360 | 311560344.4
222.8114 | -9.629805e-08 | -30 | 10180360 | 311532803.9
223.0218 | -9.630842e-08 | -30 | 10180360 | 311499247.0
223.2323 | -9.631023e-08 | -30 | 10180360 | 311493386.7
223.4428 | -9.632408e-08 | -30 | 10180360 | 311448603.4
223.6533 | -9.633374e-08 | -30 | 10180360 | 311417384.5
223.8638 | -9.634671e-08 | -30 | 10180360 | 311375447.6
224.0743 | -9.635223e-08 | -30 | 10180360 | 311357606.0
224.2848 | -9.637087e-08 | -30 | 10180360 | 311297391.3
224.4953 | -9.638438e-08 | -30 | 10180360 | 311253765.7
224.7057 | -9.640525e-08 | -30 | 10180360 | 311186366.4
224.9162 | -9.642265e-08 | -30 | 10180360 | 311130207.2
225.1267 | -9.643234e-08 | -30 | 10180360 | 311098960.4
225.3372 | -9.644687e-08 | -30 | 10180360 | 311052090.5
225.5477 | -9.645813e-08 | -30 | 10180360 | 311015773.2
225.7581 | -9.647316e-08 | -30 | 10180360 | 310967325.1
225.9686 | -9.648949e-08 | -30 | 10180360 | 310914702.2
226.1791 | -9.649926e-08 | -30 | 10180360 | 310883224.0
226.3896 | -9.650788e-08 | -30 | 10180360 | 310855436.9
226.6 | -9.651647e-08 | -30 | 10180360 | 310827769.1
226.8106 | -9.653171e-08 | -30 | 10180360 | 310778693.4
227.0211 | -9.654848e-08 | -30 | 10180360 | 310724739.3
227.2315 | -9.655555e-08 | -30 | 10180360 | 310701987.7
227.442 | -9.656461e-08 | -30 | 10180360 | 310672815.7
227.6525 | -9.65855e-08 | -30 | 10180360 | 310605621.9
227.8629 | -9.658916e-08 | -30 | 10180360 | 310593854.6
228.0734 | -9.659696e-08 | -30 | 10180360 | 310568792.0
228.2839 | -9.66053e-08 | -30 | 10180360 | 310541974.7
228.4944 | -9.662291e-08 | -30 | 10180360 | 310485385.7
228.7049 | -9.66246e-08 | -30 | 10180360 | 310479951.7
228.9153 | -9.664091e-08 | -30 | 10180360 | 310427539.2
229.1258 | -9.665472e-08 | -30 | 10180360 | 310383176.0
229.3363 | -9.666498e-08 | -30 | 10180360 | 310350254.0
229.5468 | -9.667369e-08 | -30 | 10180360 | 310322288.4
229.7573 | -9.668918e-08 | -30 | 10180360 | 310272574.0
229.9678 | -9.670634e-08 | -30 | 10180360 | 310217496.4
230.1782 | -9.671304e-08 | -30 | 10180360 | 310196004.0
230.3887 | -9.672635e-08 | -30 | 10180360 | 310153347.3
230.5992 | -9.673466e-08 | -30 | 10180360 | 310126692.8
230.8097 | -9.674363e-08 | -30 | 10180360 | 310097924.8
231.0201 | -9.675487e-08 | -30 | 10180360 | 310061921.0
231.2306 | -9.676209e-08 | -30 | 10180360 | 310038765.5
231.4411 | -9.677524e-08 | -30 | 10180360 | 309996652.7
231.6516 | -9.678672e-08 | -30 | 10180360 | 309959876.0
231.8621 | -9.679717e-08 | -30 | 10180360 | 309926406.8
232.0725 | -9.680837e-08 | -30 | 10180360 | 309890556.6
232.2831 | -9.681213e-08 | -30 | 10180360 | 309878524.9
232.4935 | -9.683455e-08 | -30 | 10180360 | 309806786.7
232.704 | -9.684522e-08 | -30 | 10180360 | 309772646.0
232.9145 | -9.685544e-08 | -30 | 10180360 | 309739944.3
233.125 | -9.686242e-08 | -30 | 10180360 | 309717632.0
233.3355 | -9.687449e-08 | -30 | 10180360 | 309679058.9
233.546 | -9.688775e-08 | -30 | 10180360 | 309636657.8
233.7565 | -9.689512e-08 | -30 | 10180360 | 309613111.7
233.9669 | -9.690246e-08 | -30 | 10180360 | 309589659.9
234.1774 | -9.691531e-08 | -30 | 10180360 | 309548599.6
234.3879 | -9.692106e-08 | -30 | 10180360 | 309530240.6
234.5984 | -9.692896e-08 | -30 | 10180360 | 309505031.7
234.8089 | -9.695236e-08 | -30 | 10180360 | 309430336.7
235.0193 | -9.695438e-08 | -30 | 10180360 | 309423873.8
235.2298 | -9.696178e-08 | -30 | 10180360 | 309400246.6
235.4403 | -9.697818e-08 | -30 | 10180360 | 309347926.0
235.6507 | -9.69945e-08 | -30 | 10180360 | 309295872.4
235.8612 | -9.70099e-08 | -30 | 10180360 | 309246803.4
236.0717 | -9.702363e-08 | -30 | 10180360 | 309203026.0
236.2821 | -9.703353e-08 | -30 | 10180360 | 309171485.9
236.4926 | -9.705632e-08 | -30 | 10180360 | 309098875.3
236.7031 | -9.706378e-08 | -30 | 10180360 | 309075139.4
236.9135 | -9.707962e-08 | -30 | 10180360 | 309024692.9
237.124 | -9.708521e-08 | -30 | 10180360 | 309006916.1
237.3345 | -9.70915e-08 | -30 | 10180360 | 308986880.1
237.545 | -9.709967e-08 | -30 | 10180360 | 308960900.5
237.7554 | -9.711408e-08 | -30 | 10180360 | 308915056.8
237.9659 | -9.712451e-08 | -30 | 10180360 | 308881880.7
238.1764 | -9.713878e-08 | -30 | 10180360 | 308836489.6
238.3868 | -9.715236e-08 | -30 | 10180360 | 308793325.2
238.5973 | -9.716432e-08 | -30 | 10180360 | 308755320.7
238.8078 | -9.717589e-08 | -30 | 10180360 | 308718567.0
239.0183 | -9.719391e-08 | -30 | 10180360 | 308661309.2
239.2288 | -9.719999e-08 | -30 | 10180360 | 308642017.5
239.4393 | -9.721153e-08 | -30 | 10180360 | 308605358.4
239.6497 | -9.722006e-08 | -30 | 10180360 | 308578292.8
239.8602 | -9.722883e-08 | -30 | 10180360 | 308550465.2
240.0707 | -9.723454e-08 | -30 | 10180360 | 308532337.1
240.2811 | -9.724722e-08 | -30 | 10180360 | 308492097.6
240.4916 | -9.726178e-08 | -30 | 10180360 | 308445942.3
240.7021 | -9.727784e-08 | -30 | 10180360 | 308395002.6
240.9126 | -9.728716e-08 | -30 | 10180360 | 308365451.4
241.1231 | -9.730269e-08 | -30 | 10180360 | 308316249.4
241.3336 | -9.731731e-08 | -30 | 10180360 | 308269921.6
241.544 | -9.73281e-08 | -30 | 10180360 | 308235736.2
241.7545 | -9.733657e-08 | -30 | 10180360 | 308208915.3
241.965 | -9.73471e-08 | -30 | 10180360 | 308175598.2
242.1755 | -9.735896e-08 | -30 | 10180360 | 308138037.9
242.386 | -9.737359e-08 | -30 | 10180360 | 308091741.1
242.5965 | -9.73868e-08 | -30 | 10180360 | 308049953.3
242.8069 | -9.740486e-08 | -30 | 10180360 | 307992830.9
243.0174 | -9.741784e-08 | -30 | 10180360 | 307951811.2
243.2279 | -9.742647e-08 | -30 | 10180360 | 307924545.6
243.4384 | -9.74372e-08 | -30 | 10180360 | 307890616.3
243.6489 | -9.745268e-08 | -30 | 10180360 | 307841700.4
243.8593 | -9.746516e-08 | -30 | 10180360 | 307802291.7
244.0698 | -9.748187e-08 | -30 | 10180360 | 307749523.1
244.2803 | -9.749593e-08 | -30 | 10180360 | 307705159.4
244.4907 | -9.750937e-08 | -30 | 10180360 | 307662736.6
244.7012 | -9.752073e-08 | -30 | 10180360 | 307626915.0
244.9117 | -9.753082e-08 | -30 | 10180360 | 307595090.5
245.1221 | -9.754803e-08 | -30 | 10180360 | 307540802.4
245.3326 | -9.755551e-08 | -30 | 10180360 | 307517238.0
245.5431 | -9.757423e-08 | -30 | 10180360 | 307458230.8
245.7536 | -9.757904e-08 | -30 | 10180360 | 307443074.0
245.9641 | -9.757957e-08 | -30 | 10180360 | 307441417.3
246.1745 | -9.758675e-08 | -30 | 10180360 | 307418785.9
246.385 | -9.758821e-08 | -30 | 10180360 | 307414197.3
246.5955 | -9.759759e-08 | -30 | 10180360 | 307384654.7
246.8059 | -9.760509e-08 | -30 | 10180360 | 307361024.7
247.0164 | -9.7613e-08 | -30 | 10180360 | 307336123.1
247.2269 | -9.762221e-08 | -30 | 10180360 | 307307132.3
247.4374 | -9.763736e-08 | -30 | 10180360 | 307259430.2
247.6479 | -9.764607e-08 | -30 | 10180360 | 307232041.1
247.8584 | -9.766623e-08 | -30 | 10180360 | 307168606.8
248.0688 | -9.767358e-08 | -30 | 10180360 | 307145501.5
248.2793 | -9.768257e-08 | -30 | 10180360 | 307117216.9
248.4898 | -9.768943e-08 | -30 | 10180360 | 307095660.6
248.7002 | -9.771694e-08 | -30 | 10180360 | 307009197.8
248.9108 | -9.771657e-08 | -30 | 10180360 | 307010380.9
249.1212 | -9.773292e-08 | -30 | 10180360 | 306959021.6
249.3317 | -9.774654e-08 | -30 | 10180360 | 306916246.5
249.5422 | -9.775135e-08 | -30 | 10180360 | 306901120.8
249.7526 | -9.776334e-08 | -30 | 10180360 | 306863491.3
249.9631 | -9.777618e-08 | -30 | 10180360 | 306823195.5
250.1736 | -9.779156e-08 | -30 | 10180360 | 306774930.2
250.384 | -9.780264e-08 | -30 | 10180360 | 306740184.1
250.5945 | -9.781342e-08 | -30 | 10180360 | 306706381.7
250.805 | -9.782627e-08 | -30 | 10180360 | 306666082.5
251.0154 | -9.784412e-08 | -30 | 10180360 | 306610140.1
251.2259 | -9.786015e-08 | -30 | 10180360 | 306559916.3
251.4364 | -9.786863e-08 | -30 | 10180360 | 306533364.0
251.6468 | -9.78837e-08 | -30 | 10180360 | 306486168.7
251.8573 | -9.790239e-08 | -30 | 10180360 | 306427645.5
252.0677 | -9.790869e-08 | -30 | 10180360 | 306407942.5
252.2782 | -9.792566e-08 | -30 | 10180360 | 306354828.4
252.4887 | -9.793106e-08 | -30 | 10180360 | 306337957.6
252.6991 | -9.795663e-08 | -30 | 10180360 | 306257985.4
252.9096 | -9.79661e-08 | -30 | 10180360 | 306228375.8
253.1201 | -9.798057e-08 | -30 | 10180360 | 306183139.6
253.3306 | -9.798064e-08 | -30 | 10180360 | 306182939.8
253.5411 | -9.798818e-08 | -30 | 10180360 | 306159360.9
253.7515 | -9.799422e-08 | -30 | 10180360 | 306140513.8
253.962 | -9.800891e-08 | -30 | 10180360 | 306094615.6
254.1725 | -9.801963e-08 | -30 | 10180360 | 306061132.8
254.3829 | -9.803089e-08 | -30 | 10180360 | 306025993.7
254.5934 | -9.802909e-08 | -30 | 10180360 | 306031605.6
254.8039 | -9.805049e-08 | -30 | 10180360 | 305964830.1
255.0144 | -9.80671e-08 | -30 | 10180360 | 305912999.9
255.2249 | -9.807101e-08 | -30 | 10180360 | 305900787.5
255.4353 | -9.807868e-08 | -30 | 10180360 | 305876875.4
255.6458 | -9.808836e-08 | -30 | 10180360 | 305846697.0
255.8563 | -9.809855e-08 | -30 | 10180360 | 305814929.7
256.0667 | -9.811468e-08 | -30 | 10180360 | 305764633.8
256.2773 | -9.812132e-08 | -30 | 10180360 | 305743953.3
256.4877 | -9.812723e-08 | -30 | 10180360 | 305725533.7
256.6982 | -9.813637e-08 | -30 | 10180360 | 305697067.3
256.9087 | -9.815074e-08 | -30 | 10180360 | 305652297.6
257.1192 | -9.816397e-08 | -30 | 10180360 | 305611102.5
257.3297 | -9.818173e-08 | -30 | 10180360 | 305555831.8
257.5401 | -9.819439e-08 | -30 | 10180360 | 305516431.3
257.7506 | -9.820763e-08 | -30 | 10180360 | 305475250.7
257.9611 | -9.821879e-08 | -30 | 10180360 | 305440533.3
258.1715 | -9.822708e-08 | -30 | 10180360 | 305414771.0
258.382 | -9.824086e-08 | -30 | 10180360 | 305371917.2
258.5925 | -9.825398e-08 | -30 | 10180360 | 305331128.8
258.8029 | -9.826616e-08 | -30 | 10180360 | 305293287.3
259.0134 | -9.828145e-08 | -30 | 10180360 | 305245811.1
259.2239 | -9.829107e-08 | -30 | 10180360 | 305215933.6
259.4344 | -9.830652e-08 | -30 | 10180360 | 305167952.0
259.6448 | -9.831609e-08 | -30 | 10180360 | 305138266.2
259.8553 | -9.833226e-08 | -30 | 10180360 | 305088060.4
260.0658 | -9.834576e-08 | -30 | 10180360 | 305046201.8
260.2762 | -9.835406e-08 | -30 | 10180360 | 305020439.9
260.4867 | -9.836413e-08 | -30 | 10180360 | 304989218.5
260.6972 | -9.837078e-08 | -30 | 10180360 | 304968620.7
260.9077 | -9.837803e-08 | -30 | 10180360 | 304946131.6
261.1182 | -9.838859e-08 | -30 | 10180360 | 304913406.0
261.3287 | -9.839915e-08 | -30 | 10180360 | 304880687.4
261.5391 | -9.840516e-08 | -30 | 10180360 | 304862063.4
261.7496 | -9.841525e-08 | -30 | 10180360 | 304830808.4
261.9601 | -9.842671e-08 | -30 | 10180360 | 304795313.2
262.1705 | -9.843496e-08 | -30 | 10180360 | 304769769.6
262.381 | -9.844744e-08 | -30 | 10180360 | 304731143.4
262.5915 | -9.845603e-08 | -30 | 10180360 | 304704555.1
262.802 | -9.846783e-08 | -30 | 10180360 | 304668033.9
263.0125 | -9.847214e-08 | -30 | 10180360 | 304654689.7
263.223 | -9.849231e-08 | -30 | 10180360 | 304592315.1
263.4334 | -9.850761e-08 | -30 | 10180360 | 304545012.6
263.644 | -9.851382e-08 | -30 | 10180360 | 304525814.6
263.8545 | -9.852965e-08 | -30 | 10180360 | 304476864.1
264.0649 | -9.853758e-08 | -30 | 10180360 | 304452383.8
264.2755 | -9.855092e-08 | -30 | 10180360 | 304411160.3
264.4859 | -9.85573e-08 | -30 | 10180360 | 304391452.5
264.6964 | -9.857109e-08 | -30 | 10180360 | 304348863.4
264.9069 | -9.858467e-08 | -30 | 10180360 | 304306944.1
265.1173 | -9.85936e-08 | -30 | 10180360 | 304279399.1
265.3278 | -9.860794e-08 | -30 | 10180360 | 304235131.4
265.5383 | -9.861235e-08 | -30 | 10180360 | 304221540.1
265.7487 | -9.863238e-08 | -30 | 10180360 | 304159737.1
265.9592 | -9.863582e-08 | -30 | 10180360 | 304149132.3
266.1697 | -9.864533e-08 | -30 | 10180360 | 304119819.6
266.3802 | -9.866223e-08 | -30 | 10180360 | 304067714.7
266.5907 | -9.867683e-08 | -30 | 10180360 | 304022742.3
266.8011 | -9.868039e-08 | -30 | 10180360 | 304011774.9
267.0116 | -9.868488e-08 | -30 | 10180360 | 303997941.0
267.2221 | -9.869337e-08 | -30 | 10180360 | 303971786.8
267.4326 | -9.870439e-08 | -30 | 10180360 | 303937847.8
267.6431 | -9.871424e-08 | -30 | 10180360 | 303907525.8
267.8536 | -9.872416e-08 | -30 | 10180360 | 303876991.1
268.064 | -9.873762e-08 | -30 | 10180360 | 303835551.6
268.2745 | -9.874496e-08 | -30 | 10180360 | 303812966.9
268.485 | -9.875478e-08 | -30 | 10180360 | 303782757.2
268.6955 | -9.877551e-08 | -30 | 10180360 | 303719013.0
268.9059 | -9.878871e-08 | -30 | 10180360 | 303678424.7
269.1165 | -9.879329e-08 | -30 | 10180360 | 303664359.0
269.3269 | -9.88198e-08 | -30 | 10180360 | 303582895.1
269.5374 | -9.882388e-08 | -30 | 10180360 | 303570344.2
269.7479 | -9.882432e-08 | -30 | 10180360 | 303569012.8
269.9583 | -9.883416e-08 | -30 | 10180360 | 303538786.1
270.1688 | -9.884329e-08 | -30 | 10180360 | 303510725.4
270.3793 | -9.885263e-08 | -30 | 10180360 | 303482059.2
270.5898 | -9.885639e-08 | -30 | 10180360 | 303470520.0
270.8003 | -9.887918e-08 | -30 | 10180360 | 303400584.0
271.0107 | -9.890644e-08 | -30 | 10180360 | 303316951.7
271.2212 | -9.892224e-08 | -30 | 10180360 | 303268497.9
271.4317 | -9.89418e-08 | -30 | 10180360 | 303208562.2
271.6422 | -9.895194e-08 | -30 | 10180360 | 303177471.1
271.8527 | -9.896408e-08 | -30 | 10180360 | 303140292.1
272.0631 | -9.8976e-08 | -30 | 10180360 | 303103796.8
272.2736 | -9.89935e-08 | -30 | 10180360 | 303050212.3
272.4841 | -9.901679e-08 | -30 | 10180360 | 302978926.2
272.6945 | -9.904424e-08 | -30 | 10180360 | 302894939.5
272.905 | -9.906068e-08 | -30 | 10180360 | 302844665.4

## Settings
==================================
Data
==================================
Test Name | BiasVoltage#1@1
Mode | Sampling
Speed | Quiet
Interval | 0.1
Hold Time | 5
Site Coordinate | 0,0
Last Executed | 04/11/2025 11:03:01
Clarius+ Version | V1.13
Execution Time | 00:00:04:34
Interlock | High Voltage Enabled
Device Terminal | B | A
Instrument | SMU2 | SMU1
Name | BV | V
Operation Mode | Common | Voltage Bias
Bias | N/A | -30
Number of Points | N/A | 2000
Compliance | 0.105 | 0.001
Measure Current | N/A | Measured
Measure Voltage | N/A | Programmed
Current Range | N/A | Auto
Voltage Range | N/A | Auto
AC Measure I Range | N/A | N/A
Dual Sweep | N/A | N/A
Pulse Mode | N/A | Disabled
Pulse On Time | N/A | N/A
Pulse Off Time | N/A | N/A
Pulse Base Voltage | N/A | N/A
Presoak | N/A | N/A
Frequency Mode | N/A | N/A
Frequency | N/A | N/A
Start Frequency | N/A | N/A
Stop Frequency | N/A | N/A
Frequency Points | N/A | N/A
AC Drive Signal | OFF | OFF
Overvoltage Protection
Compensation | NA
CVU Path | Direct
Formulas
R = V/I