## Data
Ids | Vds | SMU1_S | Vgate | R
6.323888e-12 | 0 | 10180020 | 0 | 0
-2.309602e-09 | -1 | 10180140 | 0 | 432974978.2
-3.938279e-09 | -2 | 10180150 | 0 | 507835975.1
-5.87779e-09 | -3 | 10180250 | 0 | 510395892.0
-7.172733e-09 | -4 | 10180250 | 0 | 557667483.0
-8.134179e-09 | -5 | 10180250 | 0 | 614690211.1
-8.883972e-09 | -6 | 10180250 | 0 | 675373599.6
-9.489153e-09 | -7 | 10180250 | 0 | 737684418.6
-9.991842e-09 | -8 | 10180250 | 0 | 800653171.2
-1.041837e-08 | -9 | 10180250 | 0 | 863858875.3
-1.079102e-08 | -10 | 10180250 | 0 | 926696107.0
-1.112407e-08 | -11 | 10180250 | 0 | 988847053.6
-1.142625e-08 | -12 | 10180250 | 0 | 1050212982.6
-1.171158e-08 | -13 | 10180250 | 0 | 1110012721.7
-1.197e-08 | -14 | 10180250 | 0 | 1169590893.6
-1.220785e-08 | -15 | 10180250 | 0 | 1228717335.2
-1.243756e-08 | -16 | 10180250 | 0 | 1286426289.8
-1.265527e-08 | -17 | 10180250 | 0 | 1343313638.9
-1.286449e-08 | -18 | 10180250 | 0 | 1399200830.0
-1.306397e-08 | -19 | 10180250 | 0 | 1454382141.0
-1.325361e-08 | -20 | 10180250 | 0 | 1509023154.8
-1.343764e-08 | -21 | 10180250 | 0 | 1562774583.5
-1.35192e-08 | -22 | 10180350 | 0 | 1627315334.9
-1.373294e-08 | -23 | 10180350 | 0 | 1674805668.1
-1.390807e-08 | -24 | 10180350 | 0 | 1725617153.6
-1.407864e-08 | -25 | 10180350 | 0 | 1775739194.0
-1.42436e-08 | -26 | 10180350 | 0 | 1825381214.0
-1.440719e-08 | -27 | 10180350 | 0 | 1874064370.8
-1.456738e-08 | -28 | 10180350 | 0 | 1922102059.3
-1.472998e-08 | -29 | 10180350 | 0 | 1968773426.5
-1.490069e-08 | -30 | 10180350 | 0 | 2013329762.0
-1.508645e-08 | -31 | 10180350 | 0 | 2054824109.4
-1.529273e-08 | -32 | 10180350 | 0 | 2092498188.2
-1.54883e-08 | -33 | 10180350 | 0 | 2130640490.3
-1.58556e-08 | -34 | 10180350 | 0 | 2144353332.0
-1.599615e-08 | -35 | 10180350 | 0 | 2188026226.0
-1.623982e-08 | -36 | 10180350 | 0 | 2216773317.4
-1.647371e-08 | -37 | 10180350 | 0 | 2246002940.8
-1.683503e-08 | -38 | 10180350 | 0 | 2257198795.6
-1.725741e-08 | -39 | 10180350 | 0 | 2259898362.3
-1.770913e-08 | -40 | 10180350 | 0 | 2258722345.9
-1.630217e-08 | -39 | 10180350 | 0 | 2392319248.3
-1.592433e-08 | -38 | 10180350 | 0 | 2386285328.7
-1.578763e-08 | -37 | 10180350 | 0 | 2343606612.3
-1.567975e-08 | -36 | 10180350 | 0 | 2295955632.4
-1.559483e-08 | -35 | 10180350 | 0 | 2244333237.6
-1.552262e-08 | -34 | 10180350 | 0 | 2190351436.8
-1.545058e-08 | -33 | 10180350 | 0 | 2135841484.5
-1.537773e-08 | -32 | 10180350 | 0 | 2080931413.9
-1.530664e-08 | -31 | 10180350 | 0 | 2025264211.9
-1.523309e-08 | -30 | 10180350 | 0 | 1969396496.3
-1.515648e-08 | -29 | 10180350 | 0 | 1913373409.4
-1.508162e-08 | -28 | 10180350 | 0 | 1856564322.3
-1.500172e-08 | -27 | 10180350 | 0 | 1799793533.1
-1.491448e-08 | -26 | 10180350 | 0 | 1743272480.4
-1.482294e-08 | -25 | 10180350 | 0 | 1686575479.5
-1.472355e-08 | -24 | 10180350 | 0 | 1630042019.3
-1.463196e-08 | -23 | 10180350 | 0 | 1571901260.8
-1.451206e-08 | -22 | 10180350 | 0 | 1515980316.4
-1.452476e-08 | -21 | 10180250 | 0 | 1445807369.5
-1.429352e-08 | -20 | 10180250 | 0 | 1399235704.4
-1.409908e-08 | -19 | 10180250 | 0 | 1347605222.9
-1.390263e-08 | -18 | 10180250 | 0 | 1294719455.6
-1.367781e-08 | -17 | 10180250 | 0 | 1242888707.3
-1.343318e-08 | -16 | 10180250 | 0 | 1191080601.7
-1.315035e-08 | -15 | 10180250 | 0 | 1140654346.9
-1.282179e-08 | -14 | 10180250 | 0 | 1091891238.4
-1.244286e-08 | -13 | 10180250 | 0 | 1044775873.2
-1.200337e-08 | -12 | 10180250 | 0 | 999719405.6
-1.149125e-08 | -11 | 10180250 | 0 | 957250326.1
-1.089045e-08 | -10 | 10180250 | 0 | 918235974.5
-1.018296e-08 | -9 | 10180250 | 0 | 883829357.2
-9.353242e-09 | -8 | 10180250 | 0 | 855318426.0
-8.371948e-09 | -7 | 10180250 | 0 | 836125547.9
-7.214332e-09 | -6 | 10180250 | 0 | 831677855.6
-5.850787e-09 | -5 | 10180250 | 0 | 854585957.2
-4.243199e-09 | -4 | 10180250 | 0 | 942685059.2
-4.182961e-09 | -3 | 10180240 | 0 | 717195292.1
-2.580604e-09 | -2 | 10180150 | 0 | 775012242.3
-5.517706e-10 | -1 | 10180140 | 0 | 1812347281.8
2.016863e-09 | 0 | 10180050 | 0 | 0

## Settings
==================================
Data
==================================
Test Name | I ds#1@1
Mode | Sweeping
Speed | Normal
Sweep Delay | 0.1
Hold Time | 2
Site Coordinate | 0,0
Last Executed | 04/09/2025 13:39:27
Clarius+ Version | V1.13
Execution Time | 00:00:00:20
Interlock | High Voltage Enabled
Device Terminal | 3 | 1 | 2
Instrument | SMU2 | SMU1 | SMU3
Name | 3V | Vds | Vgate
Operation Mode | Common | Voltage List Sweep | Voltage Bias
Master/Subordinate | N/A | Master | N/A
Start/Bias | N/A | N/A | 0
Stop | N/A | N/A | N/A
Step | N/A | N/A | N/A
Number of Points | N/A | 81 | 0
Compliance | 0.105 | 0.001 | 0.001
Measure Current | N/A | Measured | No
Measure Voltage | N/A | Programmed | Programmed
Current Range | N/A | Auto | Auto
Voltage Range | N/A | Auto | Auto
AC Measure I Range | N/A | N/A | N/A
Dual Sweep | N/A | N/A | N/A
Pulse Mode | N/A | Disabled | Disabled
Pulse On Time | N/A | N/A | N/A
Pulse Off Time | N/A | N/A | N/A
Pulse Base Voltage | N/A | N/A | N/A
Presoak | N/A | N/A | N/A
Frequency Mode | N/A | N/A | N/A
Frequency | N/A | N/A | N/A
Start Frequency | N/A | N/A | N/A
Stop Frequency | N/A | N/A | N/A
Frequency Points | N/A | N/A | N/A
AC Drive Signal | OFF | OFF | OFF
Overvoltage Protection
Compensation | NA
CVU Path | Direct
Formulas
R = VDS/IDS