## Data
Ids | Vds | SMU1_S | Vgate | R
2.167147e-11 | 0 | 10180020 | 0 | 0
-2.779121e-09 | -1 | 10180140 | 0 | 359825982.4
-4.76977e-09 | -2 | 10180150 | 0 | 419307437.6
-7.168025e-09 | -3 | 10180250 | 0 | 418525335.3
-8.815115e-09 | -4 | 10180250 | 0 | 453766067.0
-1.00654e-08 | -5 | 10180250 | 0 | 496751374.9
-1.105182e-08 | -6 | 10180250 | 0 | 542896837.2
-1.185446e-08 | -7 | 10180250 | 0 | 590494983.8
-1.251404e-08 | -8 | 10180250 | 0 | 639281889.1
-1.307325e-08 | -9 | 10180250 | 0 | 688428425.7
-1.355324e-08 | -10 | 10180250 | 0 | 737831179.1
-1.397472e-08 | -11 | 10180250 | 0 | 787135875.2
-1.434328e-08 | -12 | 10180250 | 0 | 836628649.2
-1.46732e-08 | -13 | 10180250 | 0 | 885968897.7
-1.49725e-08 | -14 | 10180250 | 0 | 935047828.8
-1.524483e-08 | -15 | 10180250 | 0 | 983939938.7
-1.55113e-08 | -16 | 10180250 | 0 | 1031506135.7
-1.575471e-08 | -17 | 10180250 | 0 | 1079042061.0
-1.598555e-08 | -18 | 10180250 | 0 | 1126016762.4
-1.62043e-08 | -19 | 10180250 | 0 | 1172528142.0
-1.641214e-08 | -20 | 10180250 | 0 | 1218610185.6
-1.660923e-08 | -21 | 10180250 | 0 | 1264356856.7
-1.665194e-08 | -22 | 10180350 | 0 | 1321167080.1
-1.688327e-08 | -23 | 10180350 | 0 | 1362295346.0
-1.707024e-08 | -24 | 10180350 | 0 | 1405955308.1
-1.724555e-08 | -25 | 10180350 | 0 | 1449649265.5
-1.742162e-08 | -26 | 10180350 | 0 | 1492398855.3
-1.759831e-08 | -27 | 10180350 | 0 | 1534238508.8
-1.777807e-08 | -28 | 10180350 | 0 | 1574973746.0
-1.794344e-08 | -29 | 10180350 | 0 | 1616189171.7
-1.810179e-08 | -30 | 10180350 | 0 | 1657294801.5
-1.825722e-08 | -31 | 10180350 | 0 | 1697958586.5
-1.839859e-08 | -32 | 10180350 | 0 | 1739263947.6
-1.85474e-08 | -33 | 10180350 | 0 | 1779225455.5
-1.869158e-08 | -34 | 10180350 | 0 | 1819000697.7
-1.884423e-08 | -35 | 10180350 | 0 | 1857332176.7
-1.898092e-08 | -36 | 10180350 | 0 | 1896641119.7
-1.908915e-08 | -37 | 10180350 | 0 | 1938273494.1
-1.927345e-08 | -38 | 10180350 | 0 | 1971624500.7
-1.945937e-08 | -39 | 10180350 | 0 | 2004175959.9
-1.976072e-08 | -40 | 10180350 | 0 | 2024217632.5
-1.919476e-08 | -39 | 10180350 | 0 | 2031803995.8
-1.901107e-08 | -38 | 10180350 | 0 | 1998835783.5
-1.889339e-08 | -37 | 10180350 | 0 | 1958356868.3
-1.880184e-08 | -36 | 10180350 | 0 | 1914705849.8
-1.872458e-08 | -35 | 10180350 | 0 | 1869200350.3
-1.864223e-08 | -34 | 10180350 | 0 | 1823816404.6
-1.856289e-08 | -33 | 10180350 | 0 | 1777740607.7
-1.849116e-08 | -32 | 10180350 | 0 | 1730556432.5
-1.841057e-08 | -31 | 10180350 | 0 | 1683815252.7
-1.83305e-08 | -30 | 10180350 | 0 | 1636616587.2
-1.824479e-08 | -29 | 10180350 | 0 | 1589495124.1
-1.817016e-08 | -28 | 10180350 | 0 | 1540988040.2
-1.809011e-08 | -27 | 10180350 | 0 | 1492528030.0
-1.799815e-08 | -26 | 10180350 | 0 | 1444593159.5
-1.789324e-08 | -25 | 10180350 | 0 | 1397175641.1
-1.778308e-08 | -24 | 10180350 | 0 | 1349597760.0
-1.766258e-08 | -23 | 10180350 | 0 | 1302187699.7
-1.752962e-08 | -22 | 10180350 | 0 | 1255018999.8
-1.756534e-08 | -21 | 10180250 | 0 | 1195536008.1
-1.729043e-08 | -20 | 10180250 | 0 | 1156709560.0
-1.706841e-08 | -19 | 10180250 | 0 | 1113167612.9
-1.68371e-08 | -18 | 10180250 | 0 | 1069067449.7
-1.657687e-08 | -17 | 10180250 | 0 | 1025525017.0
-1.627984e-08 | -16 | 10180250 | 0 | 982810552.8
-1.592026e-08 | -15 | 10180250 | 0 | 942195733.4
-1.552323e-08 | -14 | 10180250 | 0 | 901874324.6
-1.505506e-08 | -13 | 10180250 | 0 | 863497090.0
-1.450391e-08 | -12 | 10180250 | 0 | 827363100.0
-1.388299e-08 | -11 | 10180250 | 0 | 792336376.6
-1.316791e-08 | -10 | 10180250 | 0 | 759422042.5
-1.231911e-08 | -9 | 10180250 | 0 | 730572088.8
-1.129626e-08 | -8 | 10180250 | 0 | 708199279.8
-1.016191e-08 | -7 | 10180250 | 0 | 688846971.8
-8.765957e-09 | -6 | 10180250 | 0 | 684466066.1
-7.152152e-09 | -5 | 10180250 | 0 | 699090311.3
-5.269384e-09 | -4 | 10180250 | 0 | 759102006.9
-5.754e-09 | -3 | 10180250 | 0 | 521376398.7
-3.511286e-09 | -2 | 10180140 | 0 | 569591929.3
-9.149011e-10 | -1 | 10180150 | 0 | 1093014316.8
2.020216e-09 | 0 | 10180040 | 0 | 0

## Settings
==================================
Data
==================================
Test Name | I ds#1@1
Mode | Sweeping
Speed | Normal
Sweep Delay | 0.1
Hold Time | 2
Site Coordinate | 0,0
Last Executed | 04/09/2025 13:49:22
Clarius+ Version | V1.13
Execution Time | 00:00:00:20
Interlock | High Voltage Enabled
Device Terminal | 3 | 1 | 2
Instrument | SMU2 | SMU1 | SMU3
Name | 3V | Vds | Vgate
Operation Mode | Common | Voltage List Sweep | Voltage Bias
Master/Subordinate | N/A | Master | N/A
Start/Bias | N/A | N/A | 0
Stop | N/A | N/A | N/A
Step | N/A | N/A | N/A
Number of Points | N/A | 81 | 0
Compliance | 0.105 | 0.001 | 0.001
Measure Current | N/A | Measured | No
Measure Voltage | N/A | Programmed | Programmed
Current Range | N/A | Auto | Auto
Voltage Range | N/A | Auto | Auto
AC Measure I Range | N/A | N/A | N/A
Dual Sweep | N/A | N/A | N/A
Pulse Mode | N/A | Disabled | Disabled
Pulse On Time | N/A | N/A | N/A
Pulse Off Time | N/A | N/A | N/A
Pulse Base Voltage | N/A | N/A | N/A
Presoak | N/A | N/A | N/A
Frequency Mode | N/A | N/A | N/A
Frequency | N/A | N/A | N/A
Start Frequency | N/A | N/A | N/A
Stop Frequency | N/A | N/A | N/A
Frequency Points | N/A | N/A | N/A
AC Drive Signal | OFF | OFF | OFF
Overvoltage Protection
Compensation | NA
CVU Path | Direct
Formulas
R = VDS/IDS