## Data
Ids | Vds | SMU1_S | Vgate | R
1.697921e-08 | 0 | 10180050 | -10 | 0
6.991814e-09 | -1 | 10180150 | -10 | -143024394.8
5.478597e-10 | -2 | 10180140 | -10 | -3650569648.6
-5.673598e-09 | -3 | 10180250 | -10 | 528765029.9
-1.182724e-08 | -4 | 10180250 | -10 | 338202380.7
-1.648333e-08 | -5 | 10180250 | -10 | 303336727.7
-2.01473e-08 | -6 | 10180250 | -10 | 297806590.9
-2.312398e-08 | -7 | 10180250 | -10 | 302716042.5
-2.548029e-08 | -8 | 10180250 | -10 | 313968126.8
-2.736719e-08 | -9 | 10180250 | -10 | 328860996.1
-2.89119e-08 | -10 | 10180250 | -10 | 345878356.9
-3.018839e-08 | -11 | 10180250 | -10 | 364378550.0
-3.129023e-08 | -12 | 10180250 | -10 | 383506322.5
-3.220233e-08 | -13 | 10180250 | -10 | 403697544.8
-3.297858e-08 | -14 | 10180250 | -10 | 424517931.0
-3.370093e-08 | -15 | 10180250 | -10 | 445091597.5
-3.431003e-08 | -16 | 10180250 | -10 | 466335884.0
-3.486583e-08 | -17 | 10180250 | -10 | 487583436.0
-3.529446e-08 | -18 | 10180250 | -10 | 509995068.8
-3.577063e-08 | -19 | 10180250 | -10 | 531162030.5
-3.621471e-08 | -20 | 10180250 | -10 | 552261809.7
-3.661208e-08 | -21 | 10180250 | -10 | 573581254.7
-3.687556e-08 | -22 | 10180350 | -10 | 596601189.3
-3.727649e-08 | -23 | 10180350 | -10 | 617010833.0
-3.776592e-08 | -24 | 10180350 | -10 | 635493555.1
-3.800685e-08 | -25 | 10180350 | -10 | 657776116.0
-3.837172e-08 | -26 | 10180350 | -10 | 677582406.8
-3.878657e-08 | -27 | 10180350 | -10 | 696117231.3
-3.908079e-08 | -28 | 10180350 | -10 | 716464498.6
-3.940093e-08 | -29 | 10180350 | -10 | 736023160.0
-3.972728e-08 | -30 | 10180350 | -10 | 755148685.1
-3.993899e-08 | -31 | 10180350 | -10 | 776183962.8
-4.021233e-08 | -32 | 10180350 | -10 | 795775728.1
-4.053826e-08 | -33 | 10180350 | -10 | 814045777.8
-4.077932e-08 | -34 | 10180350 | -10 | 833756016.5
-4.108768e-08 | -35 | 10180350 | -10 | 851836835.5
-4.134838e-08 | -36 | 10180350 | -10 | 870650819.2
-4.158008e-08 | -37 | 10180350 | -10 | 889849105.5
-4.188165e-08 | -38 | 10180350 | -10 | 907318557.3
-4.212857e-08 | -39 | 10180350 | -10 | 925737589.8
-4.241082e-08 | -40 | 10180350 | -10 | 943155589.0
-4.205699e-08 | -39 | 10180350 | -10 | 927313174.9
-4.191272e-08 | -38 | 10180350 | -10 | 906645915.9
-4.175342e-08 | -37 | 10180350 | -10 | 886154948.6
-4.168874e-08 | -36 | 10180350 | -10 | 863542612.2
-4.147844e-08 | -35 | 10180350 | -10 | 843811792.4
-4.131402e-08 | -34 | 10180350 | -10 | 822965169.4
-4.122625e-08 | -33 | 10180350 | -10 | 800460854.8
-4.110923e-08 | -32 | 10180350 | -10 | 778413966.3
-4.087849e-08 | -31 | 10180350 | -10 | 758345038.1
-4.073618e-08 | -30 | 10180350 | -10 | 736446162.7
-4.054394e-08 | -29 | 10180350 | -10 | 715273390.8
-4.041791e-08 | -28 | 10180350 | -10 | 692762210.6
-4.016471e-08 | -27 | 10180350 | -10 | 672231846.4
-4.001342e-08 | -26 | 10180350 | -10 | 649781967.1
-3.979994e-08 | -25 | 10180350 | -10 | 628141604.7
-3.955751e-08 | -24 | 10180350 | -10 | 606711552.1
-3.929504e-08 | -23 | 10180350 | -10 | 585315574.1
-3.891435e-08 | -22 | 10180350 | -10 | 565344134.4
-3.871961e-08 | -21 | 10180250 | -10 | 542360900.6
-3.826231e-08 | -20 | 10180250 | -10 | 522707633.6
-3.768169e-08 | -19 | 10180250 | -10 | 504223613.0
-3.710252e-08 | -18 | 10180250 | -10 | 485142246.9
-3.645081e-08 | -17 | 10180250 | -10 | 466381904.0
-3.563521e-08 | -16 | 10180250 | -10 | 448994122.6
-3.477499e-08 | -15 | 10180250 | -10 | 431344458.6
-3.365116e-08 | -14 | 10180250 | -10 | 416033227.5
-3.24909e-08 | -13 | 10180250 | -10 | 400112001.7
-3.119201e-08 | -12 | 10180250 | -10 | 384713962.4
-2.953471e-08 | -11 | 10180250 | -10 | 372443171.8
-2.751782e-08 | -10 | 10180250 | -10 | 363400820.9
-2.53046e-08 | -9 | 10180250 | -10 | 355666543.5
-2.258566e-08 | -8 | 10180250 | -10 | 354207084.6
-1.933674e-08 | -7 | 10180250 | -10 | 362005140.5
-1.563184e-08 | -6 | 10180250 | -10 | 383832087.1
-1.124525e-08 | -5 | 10180250 | -10 | 444632210.6
-6.185299e-09 | -4 | 10180250 | -10 | 646694693.2
-4.140631e-09 | -3 | 10180240 | -10 | 724527260.9
3.057695e-09 | -2 | 10180150 | -10 | -654087429.9
1.199442e-08 | -1 | 10180150 | -10 | -83372115.9
2.126257e-08 | 0 | 10180050 | -10 | 0

## Settings
==================================
Data
==================================
Test Name | I ds#1@1
Mode | Sweeping
Speed | Normal
Sweep Delay | 0.1
Hold Time | 2
Site Coordinate | 0,0
Last Executed | 04/09/2025 13:39:02
Clarius+ Version | V1.13
Execution Time | 00:00:00:15
Interlock | High Voltage Enabled
Device Terminal | 3 | 1 | 2
Instrument | SMU2 | SMU1 | SMU3
Name | 3V | Vds | Vgate
Operation Mode | Common | Voltage List Sweep | Voltage Bias
Master/Subordinate | N/A | Master | N/A
Start/Bias | N/A | N/A | -10
Stop | N/A | N/A | N/A
Step | N/A | N/A | N/A
Number of Points | N/A | 81 | 0
Compliance | 0.105 | 0.001 | 0.001
Measure Current | N/A | Measured | No
Measure Voltage | N/A | Programmed | Programmed
Current Range | N/A | Auto | Auto
Voltage Range | N/A | Auto | Auto
AC Measure I Range | N/A | N/A | N/A
Dual Sweep | N/A | N/A | N/A
Pulse Mode | N/A | Disabled | Disabled
Pulse On Time | N/A | N/A | N/A
Pulse Off Time | N/A | N/A | N/A
Pulse Base Voltage | N/A | N/A | N/A
Presoak | N/A | N/A | N/A
Frequency Mode | N/A | N/A | N/A
Frequency | N/A | N/A | N/A
Start Frequency | N/A | N/A | N/A
Stop Frequency | N/A | N/A | N/A
Frequency Points | N/A | N/A | N/A
AC Drive Signal | OFF | OFF | OFF
Overvoltage Protection
Compensation | NA
CVU Path | Direct
Formulas
R = VDS/IDS