## Data
Ids | Vds | SMU1_S | Vgate | R
6.00037e-08 | 0 | 10180060 | -20 | 0
3.908967e-08 | -1 | 10180150 | -20 | -25582208.5
1.882734e-08 | -2 | 10180150 | -20 | -106228497.1
3.155153e-09 | -3 | 10180240 | -20 | -950825648.0
-1.213037e-08 | -4 | 10180250 | -20 | 329750996.6
-2.679449e-08 | -5 | 10180250 | -20 | 186605540.8
-3.94197e-08 | -6 | 10180250 | -20 | 152208175.5
-4.886653e-08 | -7 | 10180260 | -20 | 143247345.6
-5.871526e-08 | -8 | 10180260 | -20 | 136250775.9
-6.696499e-08 | -9 | 10180260 | -20 | 134398593.6
-7.407702e-08 | -10 | 10180260 | -20 | 134994627.9
-8.002967e-08 | -11 | 10180260 | -20 | 137449020.5
-8.502525e-08 | -12 | 10180260 | -20 | 141134546.9
-8.952124e-08 | -13 | 10180260 | -20 | 145216927.9
-9.312431e-08 | -14 | 10180260 | -20 | 150336678.6
-9.622649e-08 | -15 | 10180260 | -20 | 155882226.0
-9.89181e-08 | -16 | 10180260 | -20 | 161749972.3
-1.011619e-07 | -17 | 10180260 | -20 | 168047476.9
-1.029817e-07 | -18 | 10180260 | -20 | 174788382.1
-1.048729e-07 | -19 | 10180260 | -20 | 181171642.5
-1.062262e-07 | -20 | 10180260 | -20 | 188277463.1
-1.075122e-07 | -21 | 10180260 | -20 | 195326644.0
-1.086174e-07 | -22 | 10180360 | -20 | 202545804.4
-1.096547e-07 | -23 | 10180360 | -20 | 209749277.8
-1.107767e-07 | -24 | 10180360 | -20 | 216651995.5
-1.116658e-07 | -25 | 10180360 | -20 | 223882352.1
-1.127019e-07 | -26 | 10180360 | -20 | 230697178.9
-1.134011e-07 | -27 | 10180360 | -20 | 238092838.9
-1.14092e-07 | -28 | 10180360 | -20 | 245415957.5
-1.145682e-07 | -29 | 10180360 | -20 | 253124319.7
-1.153318e-07 | -30 | 10180360 | -20 | 260119143.0
-1.156416e-07 | -31 | 10180360 | -20 | 268069545.1
-1.164437e-07 | -32 | 10180360 | -20 | 274810831.2
-1.170778e-07 | -33 | 10180360 | -20 | 281863966.1
-1.174486e-07 | -34 | 10180360 | -20 | 289488249.9
-1.18016e-07 | -35 | 10180360 | -20 | 296570017.8
-1.185904e-07 | -36 | 10180360 | -20 | 303565997.1
-1.190859e-07 | -37 | 10180360 | -20 | 310700118.4
-1.195061e-07 | -38 | 10180360 | -20 | 317975407.2
-1.200391e-07 | -39 | 10180360 | -20 | 324894166.3
-1.210676e-07 | -40 | 10180360 | -20 | 330394005.2
-1.202058e-07 | -39 | 10180360 | -20 | 324443701.6
-1.202766e-07 | -38 | 10180360 | -20 | 315938477.0
-1.19901e-07 | -37 | 10180360 | -20 | 308587947.5
-1.194752e-07 | -36 | 10180360 | -20 | 301317719.4
-1.19351e-07 | -35 | 10180360 | -20 | 293252569.7
-1.189871e-07 | -34 | 10180360 | -20 | 285745357.0
-1.186777e-07 | -33 | 10180360 | -20 | 278064124.2
-1.182372e-07 | -32 | 10180360 | -20 | 270642347.6
-1.179075e-07 | -31 | 10180360 | -20 | 262918051.0
-1.174321e-07 | -30 | 10180360 | -20 | 255466711.3
-1.16972e-07 | -29 | 10180360 | -20 | 247922541.9
-1.163844e-07 | -28 | 10180360 | -20 | 240582014.4
-1.158354e-07 | -27 | 10180360 | -20 | 233089455.9
-1.150308e-07 | -26 | 10180360 | -20 | 226026405.1
-1.144892e-07 | -25 | 10180360 | -20 | 218361241.1
-1.135565e-07 | -24 | 10180360 | -20 | 211348477.5
-1.124231e-07 | -23 | 10180360 | -20 | 204584337.4
-1.113168e-07 | -22 | 10180360 | -20 | 197634125.1
-1.101681e-07 | -21 | 10180260 | -20 | 190617874.5
-1.085236e-07 | -20 | 10180260 | -20 | 184291650.0
-1.067864e-07 | -19 | 10180260 | -20 | 177925287.5
-1.047753e-07 | -18 | 10180260 | -20 | 171796152.0
-1.022875e-07 | -17 | 10180260 | -20 | 166198225.5
-9.958534e-08 | -16 | 10180260 | -20 | 160666214.3
-9.618482e-08 | -15 | 10180260 | -20 | 155949764.0
-9.228405e-08 | -14 | 10180260 | -20 | 151705515.4
-8.798924e-08 | -13 | 10180260 | -20 | 147745333.7
-8.280461e-08 | -12 | 10180260 | -20 | 144919465.6
-7.684327e-08 | -11 | 10180260 | -20 | 143148512.7
-6.981112e-08 | -10 | 10180260 | -20 | 143243665.2
-6.206858e-08 | -9 | 10180260 | -20 | 145000901.5
-5.318547e-08 | -8 | 10180260 | -20 | 150417011.0
-4.313148e-08 | -7 | 10180260 | -20 | 162294445.1
-3.388765e-08 | -6 | 10180250 | -20 | 177055662.2
-2.020314e-08 | -5 | 10180250 | -20 | 247486297.5
-5.871427e-09 | -4 | 10180250 | -20 | 681265349.2
9.573583e-09 | -3 | 10180250 | -20 | -313362307.3
2.66565e-08 | -2 | 10180150 | -20 | -75028611.8
4.500935e-08 | -1 | 10180150 | -20 | -22217605.4
6.289172e-08 | 0 | 10180060 | -20 | 0

## Settings
==================================
Data
==================================
Test Name | I ds#1@1
Mode | Sweeping
Speed | Normal
Sweep Delay | 0.1
Hold Time | 2
Site Coordinate | 0,0
Last Executed | 04/09/2025 13:38:34
Clarius+ Version | V1.13
Execution Time | 00:00:00:15
Interlock | High Voltage Enabled
Device Terminal | 3 | 1 | 2
Instrument | SMU2 | SMU1 | SMU3
Name | 3V | Vds | Vgate
Operation Mode | Common | Voltage List Sweep | Voltage Bias
Master/Subordinate | N/A | Master | N/A
Start/Bias | N/A | N/A | -20
Stop | N/A | N/A | N/A
Step | N/A | N/A | N/A
Number of Points | N/A | 81 | 0
Compliance | 0.105 | 0.001 | 0.001
Measure Current | N/A | Measured | No
Measure Voltage | N/A | Programmed | Programmed
Current Range | N/A | Auto | Auto
Voltage Range | N/A | Auto | Auto
AC Measure I Range | N/A | N/A | N/A
Dual Sweep | N/A | N/A | N/A
Pulse Mode | N/A | Disabled | Disabled
Pulse On Time | N/A | N/A | N/A
Pulse Off Time | N/A | N/A | N/A
Pulse Base Voltage | N/A | N/A | N/A
Presoak | N/A | N/A | N/A
Frequency Mode | N/A | N/A | N/A
Frequency | N/A | N/A | N/A
Start Frequency | N/A | N/A | N/A
Stop Frequency | N/A | N/A | N/A
Frequency Points | N/A | N/A | N/A
AC Drive Signal | OFF | OFF | OFF
Overvoltage Protection
Compensation | NA
CVU Path | Direct
Formulas
R = VDS/IDS