## Data
Ids | Vds | SMU1_S | Vgate | R
6.589585e-08 | 0 | 10180060 | -20 | 0
4.126094e-08 | -1 | 10180160 | -20 | -24235998.9
2.144719e-08 | -2 | 10180150 | -20 | -93252329.7
2.400582e-09 | -3 | 10180240 | -20 | -1249696971.7
-1.503492e-08 | -4 | 10180250 | -20 | 266047387.5
-3.193504e-08 | -5 | 10180250 | -20 | 156567826.4
-4.637271e-08 | -6 | 10180250 | -20 | 129386437.7
-5.767734e-08 | -7 | 10180260 | -20 | 121364812.2
-6.953807e-08 | -8 | 10180260 | -20 | 115044887.5
-7.955935e-08 | -9 | 10180260 | -20 | 113123097.1
-8.815617e-08 | -10 | 10180260 | -20 | 113435054.6
-9.561572e-08 | -11 | 10180260 | -20 | 115043846.6
-1.020374e-07 | -12 | 10180260 | -20 | 117603940.6
-1.075869e-07 | -13 | 10180260 | -20 | 120832547.6
-1.123642e-07 | -14 | 10180260 | -20 | 124594791.4
-1.164742e-07 | -15 | 10180260 | -20 | 128783911.6
-1.199902e-07 | -16 | 10180260 | -20 | 133344265.6
-1.230398e-07 | -17 | 10180260 | -20 | 138166630.0
-1.256504e-07 | -18 | 10180260 | -20 | 143254582.8
-1.279103e-07 | -19 | 10180260 | -20 | 148541581.6
-1.298615e-07 | -20 | 10180260 | -20 | 154010177.9
-1.315698e-07 | -21 | 10180260 | -20 | 159611140.9
-1.328384e-07 | -22 | 10180360 | -20 | 165614751.1
-1.344127e-07 | -23 | 10180360 | -20 | 171114763.2
-1.357232e-07 | -24 | 10180360 | -20 | 176830474.4
-1.368417e-07 | -25 | 10180360 | -20 | 182692859.8
-1.37865e-07 | -26 | 10180360 | -20 | 188590344.3
-1.388072e-07 | -27 | 10180360 | -20 | 194514392.6
-1.396436e-07 | -28 | 10180360 | -20 | 200510417.1
-1.404378e-07 | -29 | 10180360 | -20 | 206497145.0
-1.411749e-07 | -30 | 10180360 | -20 | 212502330.3
-1.418687e-07 | -31 | 10180360 | -20 | 218511889.5
-1.42512e-07 | -32 | 10180360 | -20 | 224542527.6
-1.431648e-07 | -33 | 10180360 | -20 | 230503546.0
-1.437709e-07 | -34 | 10180360 | -20 | 236487278.4
-1.4434e-07 | -35 | 10180360 | -20 | 242482943.5
-1.448821e-07 | -36 | 10180360 | -20 | 248477983.9
-1.453862e-07 | -37 | 10180360 | -20 | 254494588.5
-1.45882e-07 | -38 | 10180360 | -20 | 260484453.9
-1.463429e-07 | -39 | 10180360 | -20 | 266497360.4
-1.467931e-07 | -40 | 10180360 | -20 | 272492427.3
-1.462608e-07 | -39 | 10180360 | -20 | 266646893.4
-1.459e-07 | -38 | 10180360 | -20 | 260452384.3
-1.455223e-07 | -37 | 10180360 | -20 | 254256502.1
-1.451638e-07 | -36 | 10180360 | -20 | 247995719.9
-1.448432e-07 | -35 | 10180360 | -20 | 241640593.9
-1.4446e-07 | -34 | 10180360 | -20 | 235359310.3
-1.440629e-07 | -33 | 10180360 | -20 | 229066617.1
-1.435928e-07 | -32 | 10180360 | -20 | 222852355.4
-1.430741e-07 | -31 | 10180360 | -20 | 216670936.3
-1.425439e-07 | -30 | 10180360 | -20 | 210461420.8
-1.418983e-07 | -29 | 10180360 | -20 | 204371787.5
-1.412063e-07 | -28 | 10180360 | -20 | 198291495.9
-1.404015e-07 | -27 | 10180360 | -20 | 192305584.0
-1.394628e-07 | -26 | 10180360 | -20 | 186429587.7
-1.384026e-07 | -25 | 10180360 | -20 | 180632410.5
-1.372312e-07 | -24 | 10180360 | -20 | 174887365.2
-1.359034e-07 | -23 | 10180360 | -20 | 169237901.5
-1.343103e-07 | -22 | 10180360 | -20 | 163799817.7
-1.32916e-07 | -21 | 10180260 | -20 | 157994506.0
-1.306872e-07 | -20 | 10180260 | -20 | 153037194.8
-1.283609e-07 | -19 | 10180260 | -20 | 148020141.6
-1.256902e-07 | -18 | 10180260 | -20 | 143209215.8
-1.226072e-07 | -17 | 10180260 | -20 | 138654120.5
-1.190202e-07 | -16 | 10180260 | -20 | 134430962.2
-1.1489e-07 | -15 | 10180260 | -20 | 130559714.5
-1.100531e-07 | -14 | 10180260 | -20 | 127211268.6
-1.045068e-07 | -13 | 10180260 | -20 | 124393874.7
-9.821354e-08 | -12 | 10180260 | -20 | 122182745.4
-9.090552e-08 | -11 | 10180260 | -20 | 121004748.9
-8.261442e-08 | -10 | 10180260 | -20 | 121044243.6
-7.327416e-08 | -9 | 10180260 | -20 | 122826385.3
-6.28245e-08 | -8 | 10180260 | -20 | 127338861.5
-5.112425e-08 | -7 | 10180260 | -20 | 136921315.3
-4.023584e-08 | -6 | 10180250 | -20 | 149120785.5
-2.465401e-08 | -5 | 10180250 | -20 | 202806805.1
-8.384228e-09 | -4 | 10180250 | -20 | 477086288.9
9.11697e-09 | -3 | 10180250 | -20 | -329056682.7
2.813349e-08 | -2 | 10180150 | -20 | -71089660.0
4.869857e-08 | -1 | 10180150 | -20 | -20534483.7
6.873169e-08 | 0 | 10180060 | -20 | 0

## Settings
==================================
Data
==================================
Test Name | I ds#1@1
Mode | Sweeping
Speed | Normal
Sweep Delay | 0.1
Hold Time | 2
Site Coordinate | 0,0
Last Executed | 04/09/2025 13:48:32
Clarius+ Version | V1.13
Execution Time | 00:00:00:16
Interlock | High Voltage Enabled
Device Terminal | 3 | 1 | 2
Instrument | SMU2 | SMU1 | SMU3
Name | 3V | Vds | Vgate
Operation Mode | Common | Voltage List Sweep | Voltage Bias
Master/Subordinate | N/A | Master | N/A
Start/Bias | N/A | N/A | -20
Stop | N/A | N/A | N/A
Step | N/A | N/A | N/A
Number of Points | N/A | 81 | 0
Compliance | 0.105 | 0.001 | 0.001
Measure Current | N/A | Measured | No
Measure Voltage | N/A | Programmed | Programmed
Current Range | N/A | Auto | Auto
Voltage Range | N/A | Auto | Auto
AC Measure I Range | N/A | N/A | N/A
Dual Sweep | N/A | N/A | N/A
Pulse Mode | N/A | Disabled | Disabled
Pulse On Time | N/A | N/A | N/A
Pulse Off Time | N/A | N/A | N/A
Pulse Base Voltage | N/A | N/A | N/A
Presoak | N/A | N/A | N/A
Frequency Mode | N/A | N/A | N/A
Frequency | N/A | N/A | N/A
Start Frequency | N/A | N/A | N/A
Stop Frequency | N/A | N/A | N/A
Frequency Points | N/A | N/A | N/A
AC Drive Signal | OFF | OFF | OFF
Overvoltage Protection
Compensation | NA
CVU Path | Direct
Formulas
R = VDS/IDS