## Data
Ids | Vds | SMU1_S | Vgate | R
1.490658e-07 | 0 | 10180060 | -30 | 0
1.064302e-07 | -1 | 10180160 | -30 | -9395826.9
6.709779e-08 | -2 | 10180160 | -30 | -29807242.4
3.255471e-08 | -3 | 10180250 | -30 | -92152556.4
-1.220896e-09 | -4 | 10180240 | -30 | 3276281902.3
-3.309791e-08 | -5 | 10180250 | -30 | 151066947.7
-6.281112e-08 | -6 | 10180260 | -30 | 95524489.7
-9.144594e-08 | -7 | 10180260 | -30 | 76547957.8
-1.171851e-07 | -8 | 10180260 | -30 | 68268084.0
-1.407498e-07 | -9 | 10180260 | -30 | 63943237.4
-1.622584e-07 | -10 | 10180260 | -30 | 61630095.8
-1.818117e-07 | -11 | 10180260 | -30 | 60502166.4
-1.995843e-07 | -12 | 10180260 | -30 | 60124963.5
-2.1572e-07 | -13 | 10180260 | -30 | 60263314.2
-2.302571e-07 | -14 | 10180260 | -30 | 60801595.7
-2.433486e-07 | -15 | 10180260 | -30 | 61639973.3
-2.550703e-07 | -16 | 10180260 | -30 | 62727800.3
-2.655645e-07 | -17 | 10180260 | -30 | 64014574.7
-2.748313e-07 | -18 | 10180260 | -30 | 65494728.4
-2.831724e-07 | -19 | 10180260 | -30 | 67096935.2
-2.905291e-07 | -20 | 10180260 | -30 | 68839919.7
-2.970257e-07 | -21 | 10180260 | -30 | 70700964.6
-3.023946e-07 | -22 | 10180360 | -30 | 72752629.6
-3.077379e-07 | -23 | 10180360 | -30 | 74738917.1
-3.122731e-07 | -24 | 10180360 | -30 | 76855803.1
-3.163596e-07 | -25 | 10180360 | -30 | 79024003.0
-3.198339e-07 | -26 | 10180360 | -30 | 81292202.6
-3.229453e-07 | -27 | 10180360 | -30 | 83605494.3
-3.256831e-07 | -28 | 10180360 | -30 | 85973131.6
-3.281714e-07 | -29 | 10180360 | -30 | 88368468.8
-3.30236e-07 | -30 | 10180360 | -30 | 90844126.0
-3.322759e-07 | -31 | 10180360 | -30 | 93295970.0
-3.340564e-07 | -32 | 10180360 | -30 | 95792213.1
-3.358182e-07 | -33 | 10180360 | -30 | 98267459.6
-3.373341e-07 | -34 | 10180360 | -30 | 100790272.0
-3.387204e-07 | -35 | 10180360 | -30 | 103330050.0
-3.39892e-07 | -36 | 10180360 | -30 | 105915993.3
-3.410471e-07 | -37 | 10180360 | -30 | 108489414.5
-3.421853e-07 | -38 | 10180360 | -30 | 111050932.3
-3.430884e-07 | -39 | 10180360 | -30 | 113673317.2
-3.440439e-07 | -40 | 10180360 | -30 | 116264247.9
-3.429241e-07 | -39 | 10180360 | -30 | 113727781.7
-3.421195e-07 | -38 | 10180360 | -30 | 111072289.6
-3.413136e-07 | -37 | 10180360 | -30 | 108404702.0
-3.402581e-07 | -36 | 10180360 | -30 | 105802024.3
-3.392034e-07 | -35 | 10180360 | -30 | 103182933.5
-3.37946e-07 | -34 | 10180360 | -30 | 100607779.3
-3.364943e-07 | -33 | 10180360 | -30 | 98070009.0
-3.349206e-07 | -32 | 10180360 | -30 | 95545041.9
-3.331296e-07 | -31 | 10180360 | -30 | 93056874.8
-3.312271e-07 | -30 | 10180360 | -30 | 90572311.1
-3.290584e-07 | -29 | 10180360 | -30 | 88130246.7
-3.265098e-07 | -28 | 10180360 | -30 | 85755460.6
-3.236407e-07 | -27 | 10180360 | -30 | 83425847.1
-3.202537e-07 | -26 | 10180360 | -30 | 81185623.1
-3.164576e-07 | -25 | 10180360 | -30 | 78999524.4
-3.121796e-07 | -24 | 10180360 | -30 | 76878823.8
-3.071874e-07 | -23 | 10180360 | -30 | 74872854.2
-3.015305e-07 | -22 | 10180360 | -30 | 72961119.1
-2.955298e-07 | -21 | 10180260 | -30 | 71058820.1
-2.878765e-07 | -20 | 10180260 | -30 | 69474228.7
-2.7961e-07 | -19 | 10180260 | -30 | 67951798.8
-2.703798e-07 | -18 | 10180260 | -30 | 66573031.0
-2.600247e-07 | -17 | 10180260 | -30 | 65378395.8
-2.484997e-07 | -16 | 10180260 | -30 | 64386402.3
-2.356837e-07 | -15 | 10180260 | -30 | 63644610.5
-2.216156e-07 | -14 | 10180260 | -30 | 63172462.2
-2.060081e-07 | -13 | 10180260 | -30 | 63104320.4
-1.889607e-07 | -12 | 10180260 | -30 | 63505278.9
-1.703277e-07 | -11 | 10180260 | -30 | 64581410.3
-1.500539e-07 | -10 | 10180260 | -30 | 66642697.6
-1.280159e-07 | -9 | 10180260 | -30 | 70303760.1
-1.043375e-07 | -8 | 10180260 | -30 | 76674263.1
-7.878083e-08 | -7 | 10180260 | -30 | 88854104.4
-5.140823e-08 | -6 | 10180260 | -30 | 116712840.7
-2.415286e-08 | -5 | 10180250 | -30 | 207014858.2
8.455123e-09 | -4 | 10180250 | -30 | -473085972.0
4.192654e-08 | -3 | 10180250 | -30 | -71553727.6
7.519558e-08 | -2 | 10180160 | -30 | -26597308.1
1.13789e-07 | -1 | 10180160 | -30 | -8788195.2
1.53273e-07 | 0 | 10180060 | -30 | 0

## Settings
==================================
Data
==================================
Test Name | I ds#1@1
Mode | Sweeping
Speed | Normal
Sweep Delay | 0.1
Hold Time | 2
Site Coordinate | 0,0
Last Executed | 04/09/2025 13:48:04
Clarius+ Version | V1.13
Execution Time | 00:00:00:16
Interlock | High Voltage Enabled
Device Terminal | 3 | 1 | 2
Instrument | SMU2 | SMU1 | SMU3
Name | 3V | Vds | Vgate
Operation Mode | Common | Voltage List Sweep | Voltage Bias
Master/Subordinate | N/A | Master | N/A
Start/Bias | N/A | N/A | -30
Stop | N/A | N/A | N/A
Step | N/A | N/A | N/A
Number of Points | N/A | 81 | 0
Compliance | 0.105 | 0.001 | 0.001
Measure Current | N/A | Measured | No
Measure Voltage | N/A | Programmed | Programmed
Current Range | N/A | Auto | Auto
Voltage Range | N/A | Auto | Auto
AC Measure I Range | N/A | N/A | N/A
Dual Sweep | N/A | N/A | N/A
Pulse Mode | N/A | Disabled | Disabled
Pulse On Time | N/A | N/A | N/A
Pulse Off Time | N/A | N/A | N/A
Pulse Base Voltage | N/A | N/A | N/A
Presoak | N/A | N/A | N/A
Frequency Mode | N/A | N/A | N/A
Frequency | N/A | N/A | N/A
Start Frequency | N/A | N/A | N/A
Stop Frequency | N/A | N/A | N/A
Frequency Points | N/A | N/A | N/A
AC Drive Signal | OFF | OFF | OFF
Overvoltage Protection
Compensation | NA
CVU Path | Direct
Formulas
R = VDS/IDS