## Data
Ids | Vds | SMU1_S | Vgate | R
2.602997e-07 | 0 | 10180060 | -40 | 0
2.009528e-07 | -1 | 10180160 | -40 | -4976293.0
1.453307e-07 | -2 | 10180160 | -40 | -13761721.1
9.269447e-08 | -3 | 10180260 | -40 | -32364390.0
4.26738e-08 | -4 | 10180260 | -40 | -93734335.5
-1.018316e-09 | -5 | 10180240 | -40 | 4910067806.6
-4.488879e-08 | -6 | 10180250 | -40 | 133663662.1
-8.591516e-08 | -7 | 10180260 | -40 | 81475724.4
-1.260609e-07 | -8 | 10180260 | -40 | 63461392.1
-1.628355e-07 | -9 | 10180260 | -40 | 55270501.3
-1.969656e-07 | -10 | 10180260 | -40 | 50770286.5
-2.286753e-07 | -11 | 10180260 | -40 | 48103148.2
-2.580869e-07 | -12 | 10180260 | -40 | 46495964.6
-2.851561e-07 | -13 | 10180260 | -40 | 45589066.6
-3.10185e-07 | -14 | 10180260 | -40 | 45134357.2
-3.333334e-07 | -15 | 10180260 | -40 | 44999992.4
-3.545866e-07 | -16 | 10180260 | -40 | 45122971.7
-3.739461e-07 | -17 | 10180260 | -40 | 45461103.2
-3.916864e-07 | -18 | 10180260 | -40 | 45955131.6
-4.079313e-07 | -19 | 10180260 | -40 | 46576472.2
-4.225341e-07 | -20 | 10180260 | -40 | 47333454.6
-4.359142e-07 | -21 | 10180260 | -40 | 48174616.0
-4.475043e-07 | -22 | 10180360 | -40 | 49161538.2
-4.586798e-07 | -23 | 10180360 | -40 | 50143915.4
-4.685658e-07 | -24 | 10180360 | -40 | 51220128.9
-4.774722e-07 | -25 | 10180360 | -40 | 52359074.1
-4.852686e-07 | -26 | 10180360 | -40 | 53578577.9
-4.922661e-07 | -27 | 10180360 | -40 | 54848382.7
-4.985192e-07 | -28 | 10180360 | -40 | 56166339.1
-5.052826e-07 | -29 | 10180370 | -40 | 57393621.7
-5.099682e-07 | -30 | 10180370 | -40 | 58827200.4
-5.143635e-07 | -31 | 10180370 | -40 | 60268658.1
-5.182987e-07 | -32 | 10180370 | -40 | 61740454.0
-5.218824e-07 | -33 | 10180370 | -40 | 63232631.3
-5.251098e-07 | -34 | 10180370 | -40 | 64748365.2
-5.280237e-07 | -35 | 10180370 | -40 | 66284904.7
-5.305835e-07 | -36 | 10180370 | -40 | 67849834.2
-5.327311e-07 | -37 | 10180370 | -40 | 69453423.1
-5.349003e-07 | -38 | 10180370 | -40 | 71041280.8
-5.369292e-07 | -39 | 10180370 | -40 | 72635270.0
-5.385886e-07 | -40 | 10180370 | -40 | 74268195.8
-5.371148e-07 | -39 | 10180370 | -40 | 72610171.8
-5.352673e-07 | -38 | 10180370 | -40 | 70992567.1
-5.334875e-07 | -37 | 10180370 | -40 | 69354954.7
-5.313342e-07 | -36 | 10180370 | -40 | 67753968.0
-5.289884e-07 | -35 | 10180370 | -40 | 66164024.2
-5.259758e-07 | -34 | 10180370 | -40 | 64641751.2
-5.228656e-07 | -33 | 10180370 | -40 | 63113732.6
-5.191289e-07 | -32 | 10180370 | -40 | 61641724.6
-5.147563e-07 | -31 | 10180370 | -40 | 60222676.3
-5.096942e-07 | -30 | 10180370 | -40 | 58858816.3
-5.043067e-07 | -29 | 10180370 | -40 | 57504684.5
-4.981093e-07 | -28 | 10180370 | -40 | 56212558.8
-4.911787e-07 | -27 | 10180370 | -40 | 54969810.8
-4.831886e-07 | -26 | 10180370 | -40 | 53809221.2
-4.743444e-07 | -25 | 10180370 | -40 | 52704324.7
-4.645183e-07 | -24 | 10180370 | -40 | 51666427.4
-4.536421e-07 | -23 | 10180370 | -40 | 50700759.9
-4.414059e-07 | -22 | 10180370 | -40 | 49840745.6
-4.284163e-07 | -21 | 10180270 | -40 | 49017737.9
-4.130493e-07 | -20 | 10180270 | -40 | 48420374.4
-3.971747e-07 | -19 | 10180260 | -40 | 47837895.9
-3.781181e-07 | -18 | 10180260 | -40 | 47604177.8
-3.584659e-07 | -17 | 10180260 | -40 | 47424321.7
-3.373922e-07 | -16 | 10180260 | -40 | 47422561.3
-3.146142e-07 | -15 | 10180260 | -40 | 47677441.5
-2.901255e-07 | -14 | 10180260 | -40 | 48254972.4
-2.636633e-07 | -13 | 10180260 | -40 | 49305310.7
-2.354026e-07 | -12 | 10180260 | -40 | 50976495.2
-2.051217e-07 | -11 | 10180260 | -40 | 53626702.2
-1.729265e-07 | -10 | 10180260 | -40 | 57828049.3
-1.388142e-07 | -9 | 10180260 | -40 | 64834865.1
-1.025333e-07 | -8 | 10180260 | -40 | 78023460.0
-6.431918e-08 | -7 | 10180260 | -40 | 108832231.4
-2.551483e-08 | -6 | 10180250 | -40 | 235157379.8
1.833526e-08 | -5 | 10180250 | -40 | -272698608.3
6.143663e-08 | -4 | 10180260 | -40 | -65107737.8
1.094383e-07 | -3 | 10180260 | -40 | -27412716.3
1.584751e-07 | -2 | 10180160 | -40 | -12620281.2
2.096092e-07 | -1 | 10180160 | -40 | -4770782.4
2.627041e-07 | 0 | 10180060 | -40 | 0

## Settings
==================================
Data
==================================
Test Name | I ds#1@1
Mode | Sweeping
Speed | Normal
Sweep Delay | 0.1
Hold Time | 2
Site Coordinate | 0,0
Last Executed | 04/09/2025 13:36:37
Clarius+ Version | V1.13
Execution Time | 00:00:00:18
Interlock | High Voltage Enabled
Device Terminal | 3 | 1 | 2
Instrument | SMU2 | SMU1 | SMU3
Name | 3V | Vds | Vgate
Operation Mode | Common | Voltage List Sweep | Voltage Bias
Master/Subordinate | N/A | Master | N/A
Start/Bias | N/A | N/A | -40
Stop | N/A | N/A | N/A
Step | N/A | N/A | N/A
Number of Points | N/A | 81 | 0
Compliance | 0.105 | 0.001 | 0.001
Measure Current | N/A | Measured | No
Measure Voltage | N/A | Programmed | Programmed
Current Range | N/A | Auto | Auto
Voltage Range | N/A | Auto | Auto
AC Measure I Range | N/A | N/A | N/A
Dual Sweep | N/A | N/A | N/A
Pulse Mode | N/A | Disabled | Disabled
Pulse On Time | N/A | N/A | N/A
Pulse Off Time | N/A | N/A | N/A
Pulse Base Voltage | N/A | N/A | N/A
Presoak | N/A | N/A | N/A
Frequency Mode | N/A | N/A | N/A
Frequency | N/A | N/A | N/A
Start Frequency | N/A | N/A | N/A
Stop Frequency | N/A | N/A | N/A
Frequency Points | N/A | N/A | N/A
AC Drive Signal | OFF | OFF | OFF
Overvoltage Protection
Compensation | NA
CVU Path | Direct
Formulas
R = VDS/IDS