## Data
Ids | Vds | SMU1_S | Vgate | R
9.28316e-12 | 0 | 10180020 | 0 | 0
-4.531403e-09 | -1 | 10180140 | 0 | 220682191.4
-8.901894e-09 | -2 | 10180150 | 0 | 224671280.7
-1.358129e-08 | -3 | 10180250 | 0 | 220892140.9
-1.801796e-08 | -4 | 10180250 | 0 | 222000731.1
-2.237549e-08 | -5 | 10180250 | 0 | 223458812.2
-2.666098e-08 | -6 | 10180250 | 0 | 225047953.2
-3.08749e-08 | -7 | 10180250 | 0 | 226721375.8
-3.501323e-08 | -8 | 10180250 | 0 | 228485086.7
-3.906554e-08 | -9 | 10180250 | 0 | 230382069.9
-4.303178e-08 | -10 | 10180250 | 0 | 232386414.2
-4.690671e-08 | -11 | 10180250 | 0 | 234508046.3
-4.988866e-08 | -12 | 10180260 | 0 | 240535614.7
-5.385899e-08 | -13 | 10180260 | 0 | 241371031.3
-5.759088e-08 | -14 | 10180260 | 0 | 243094054.5
-6.116283e-08 | -15 | 10180260 | 0 | 245246992.8
-6.460619e-08 | -16 | 10180260 | 0 | 247654285.9
-6.792466e-08 | -17 | 10180260 | 0 | 250277293.7
-7.113361e-08 | -18 | 10180260 | 0 | 253044929.1
-7.425184e-08 | -19 | 10180260 | 0 | 255885901.7
-7.727296e-08 | -20 | 10180260 | 0 | 258822757.2
-8.020609e-08 | -21 | 10180260 | 0 | 261825496.8
-8.229652e-08 | -22 | 10180360 | 0 | 267326018.1
-8.53289e-08 | -23 | 10180360 | 0 | 269545255.3
-8.814563e-08 | -24 | 10180360 | 0 | 272276698.4
-9.084237e-08 | -25 | 10180360 | 0 | 275201978.8
-9.345783e-08 | -26 | 10180360 | 0 | 278200344.7
-9.59913e-08 | -27 | 10180360 | 0 | 281275479.5
-9.845792e-08 | -28 | 10180360 | 0 | 284385438.2
-1.008707e-07 | -29 | 10180360 | 0 | 287496643.5
-1.032424e-07 | -30 | 10180360 | 0 | 290578410.9
-1.055563e-07 | -31 | 10180360 | 0 | 293682110.5
-1.078167e-07 | -32 | 10180360 | 0 | 296799925.5
-1.100508e-07 | -33 | 10180360 | 0 | 299861386.5
-1.122419e-07 | -34 | 10180360 | 0 | 302917068.3
-1.143962e-07 | -35 | 10180360 | 0 | 305954311.2
-1.165282e-07 | -36 | 10180360 | 0 | 308938116.4
-1.186294e-07 | -37 | 10180360 | 0 | 311895773.1
-1.207427e-07 | -38 | 10180360 | 0 | 314718714.5
-1.2289e-07 | -39 | 10180360 | 0 | 317357058.3
-1.251327e-07 | -40 | 10180360 | 0 | 319660610.3
-1.181702e-07 | -39 | 10180360 | 0 | 330032546.9
-1.127446e-07 | -38 | 10180360 | 0 | 337044984.7
-1.081115e-07 | -37 | 10180360 | 0 | 342239351.6
-1.040184e-07 | -36 | 10180360 | 0 | 346092504.7
-1.002772e-07 | -35 | 10180360 | 0 | 349032637.0
-9.681111e-08 | -34 | 10180360 | 0 | 351199347.6
-9.356931e-08 | -33 | 10180360 | 0 | 352679732.2
-9.048868e-08 | -32 | 10180360 | 0 | 353635381.4
-8.755795e-08 | -31 | 10180360 | 0 | 354051230.3
-8.473476e-08 | -30 | 10180360 | 0 | 354045975.4
-8.199724e-08 | -29 | 10180360 | 0 | 353670459.3
-7.932339e-08 | -28 | 10180360 | 0 | 352985439.7
-7.674171e-08 | -27 | 10180360 | 0 | 351829517.4
-7.417317e-08 | -26 | 10180360 | 0 | 350531083.1
-7.165131e-08 | -25 | 10180360 | 0 | 348911953.3
-6.915733e-08 | -24 | 10180360 | 0 | 347034794.7
-6.668067e-08 | -23 | 10180360 | 0 | 344927548.6
-6.421923e-08 | -22 | 10180360 | 0 | 342576519.9
-6.242718e-08 | -21 | 10180260 | 0 | 336391918.5
-5.970634e-08 | -20 | 10180260 | 0 | 334972815.1
-5.711172e-08 | -19 | 10180260 | 0 | 332681258.5
-5.453507e-08 | -18 | 10180260 | 0 | 330062829.0
-5.193775e-08 | -17 | 10180260 | 0 | 327314887.6
-4.932539e-08 | -16 | 10180260 | 0 | 324376553.4
-4.666071e-08 | -15 | 10180260 | 0 | 321469611.1
-4.395989e-08 | -14 | 10180260 | 0 | 318472134.8
-4.11948e-08 | -13 | 10180260 | 0 | 315573847.6
-4.01068e-08 | -12 | 10180250 | 0 | 299201095.8
-3.666113e-08 | -11 | 10180250 | 0 | 300045298.5
-3.339112e-08 | -10 | 10180250 | 0 | 299480779.4
-3.01315e-08 | -9 | 10180250 | 0 | 298690783.3
-2.683861e-08 | -8 | 10180250 | 0 | 298077975.9
-2.348634e-08 | -7 | 10180250 | 0 | 298045542.5
-2.006471e-08 | -6 | 10180250 | 0 | 299032495.2
-1.656685e-08 | -5 | 10180250 | 0 | 301807604.1
-1.299045e-08 | -4 | 10180250 | 0 | 307918455.6
-9.337984e-09 | -3 | 10180250 | 0 | 321268497.6
-5.626057e-09 | -2 | 10180150 | 0 | 355488758.2
-2.580172e-09 | -1 | 10180140 | 0 | 387571049.7
1.610202e-09 | 0 | 10180040 | 0 | 0

## Settings
==================================
Data
==================================
Test Name | I ds#1@1
Mode | Sweeping
Speed | Normal
Sweep Delay | 0.1
Hold Time | 2
Site Coordinate | 0,0
Last Executed | 04/10/2025 14:39:26
Clarius+ Version | V1.13
Execution Time | 00:00:00:19
Interlock | High Voltage Enabled
Device Terminal | 3 | 1 | 2
Instrument | SMU2 | SMU1 | SMU3
Name | 3V | Vds | Vgate
Operation Mode | Common | Voltage List Sweep | Voltage Bias
Master/Subordinate | N/A | Master | N/A
Start/Bias | N/A | N/A | 0
Stop | N/A | N/A | N/A
Step | N/A | N/A | N/A
Number of Points | N/A | 81 | 0
Compliance | 0.105 | 0.001 | 0.001
Measure Current | N/A | Measured | No
Measure Voltage | N/A | Programmed | Programmed
Current Range | N/A | Auto | Auto
Voltage Range | N/A | Auto | Auto
AC Measure I Range | N/A | N/A | N/A
Dual Sweep | N/A | N/A | N/A
Pulse Mode | N/A | Disabled | Disabled
Pulse On Time | N/A | N/A | N/A
Pulse Off Time | N/A | N/A | N/A
Pulse Base Voltage | N/A | N/A | N/A
Presoak | N/A | N/A | N/A
Frequency Mode | N/A | N/A | N/A
Frequency | N/A | N/A | N/A
Start Frequency | N/A | N/A | N/A
Stop Frequency | N/A | N/A | N/A
Frequency Points | N/A | N/A | N/A
AC Drive Signal | OFF | OFF | OFF
Overvoltage Protection
Compensation | NA
CVU Path | Direct
Formulas
R = VDS/IDS