## Data
Ids | Vds | SMU1_S | Vgate | R
2.219332e-10 | 0 | 10180030 | -10 | 0
-4.992307e-09 | -1 | 10180140 | -10 | 200308211.5
-9.961334e-09 | -2 | 10180150 | -10 | 200776322.1
-1.525199e-08 | -3 | 10180250 | -10 | 196695599.9
-2.026481e-08 | -4 | 10180250 | -10 | 197386518.6
-2.511537e-08 | -5 | 10180250 | -10 | 199081270.9
-2.985608e-08 | -6 | 10180250 | -10 | 200964101.8
-3.45228e-08 | -7 | 10180250 | -10 | 202764535.7
-3.909221e-08 | -8 | 10180250 | -10 | 204644350.5
-4.353819e-08 | -9 | 10180250 | -10 | 206715053.6
-4.786739e-08 | -10 | 10180250 | -10 | 208910484.1
-5.123719e-08 | -11 | 10180260 | -10 | 214687820.7
-5.558899e-08 | -12 | 10180260 | -10 | 215870094.2
-5.966916e-08 | -13 | 10180260 | -10 | 217867983.3
-6.355639e-08 | -14 | 10180260 | -10 | 220276820.7
-6.728155e-08 | -15 | 10180260 | -10 | 222943742.7
-7.086015e-08 | -16 | 10180260 | -10 | 225796881.0
-7.429416e-08 | -17 | 10180260 | -10 | 228820127.3
-7.761057e-08 | -18 | 10180260 | -10 | 231927165.2
-8.080663e-08 | -19 | 10180260 | -10 | 235129224.5
-8.388721e-08 | -20 | 10180260 | -10 | 238415372.3
-8.686142e-08 | -21 | 10180260 | -10 | 241764412.2
-8.890747e-08 | -22 | 10180360 | -10 | 247448274.5
-9.19709e-08 | -23 | 10180360 | -10 | 250079090.8
-9.479422e-08 | -24 | 10180360 | -10 | 253179982.7
-9.749504e-08 | -25 | 10180360 | -10 | 256423302.2
-1.000967e-07 | -26 | 10180360 | -10 | 259748844.1
-1.02613e-07 | -27 | 10180360 | -10 | 263124517.0
-1.050438e-07 | -28 | 10180360 | -10 | 266555377.2
-1.074431e-07 | -29 | 10180360 | -10 | 269910181.7
-1.097676e-07 | -30 | 10180360 | -10 | 273304590.6
-1.120508e-07 | -31 | 10180360 | -10 | 276660109.1
-1.142998e-07 | -32 | 10180360 | -10 | 279965525.1
-1.16495e-07 | -33 | 10180360 | -10 | 283273851.5
-1.186651e-07 | -34 | 10180360 | -10 | 286520656.0
-1.207986e-07 | -35 | 10180360 | -10 | 289738415.7
-1.229134e-07 | -36 | 10180360 | -10 | 292889058.6
-1.250031e-07 | -37 | 10180360 | -10 | 295992698.6
-1.271322e-07 | -38 | 10180360 | -10 | 298901467.1
-1.293152e-07 | -39 | 10180360 | -10 | 301588584.4
-1.315993e-07 | -40 | 10180360 | -10 | 303953033.0
-1.242808e-07 | -39 | 10180360 | -10 | 313805433.2
-1.185961e-07 | -38 | 10180360 | -10 | 320415378.0
-1.137429e-07 | -37 | 10180360 | -10 | 325295152.6
-1.094452e-07 | -36 | 10180360 | -10 | 328931858.1
-1.055296e-07 | -35 | 10180360 | -10 | 331660653.9
-1.018979e-07 | -34 | 10180360 | -10 | 333667456.1
-9.849699e-08 | -33 | 10180360 | -10 | 335035618.4
-9.526488e-08 | -32 | 10180360 | -10 | 335905528.4
-9.21758e-08 | -31 | 10180360 | -10 | 336313858.9
-8.921133e-08 | -30 | 10180360 | -10 | 336280143.4
-8.633767e-08 | -29 | 10180360 | -10 | 335890458.8
-8.354085e-08 | -28 | 10180360 | -10 | 335165354.2
-8.081928e-08 | -27 | 10180360 | -10 | 334078714.1
-7.813204e-08 | -26 | 10180360 | -10 | 332770015.5
-7.547654e-08 | -25 | 10180360 | -10 | 331228739.7
-7.285882e-08 | -24 | 10180360 | -10 | 329404192.6
-7.026279e-08 | -23 | 10180360 | -10 | 327342557.4
-6.766688e-08 | -22 | 10180360 | -10 | 325122118.7
-6.572983e-08 | -21 | 10180260 | -10 | 319489650.6
-6.288339e-08 | -20 | 10180260 | -10 | 318048988.3
-6.015775e-08 | -19 | 10180260 | -10 | 315836304.3
-5.742498e-08 | -18 | 10180260 | -10 | 313452417.1
-5.470229e-08 | -17 | 10180260 | -10 | 310773071.5
-5.194436e-08 | -16 | 10180260 | -10 | 308021902.1
-4.914303e-08 | -15 | 10180260 | -10 | 305231489.5
-4.629441e-08 | -14 | 10180260 | -10 | 302412297.7
-4.338229e-08 | -13 | 10180260 | -10 | 299661428.8
-4.040534e-08 | -12 | 10180260 | -10 | 296990450.8
-3.900331e-08 | -11 | 10180250 | -10 | 282027314.4
-3.532301e-08 | -10 | 10180250 | -10 | 283101565.1
-3.181057e-08 | -9 | 10180250 | -10 | 282924840.8
-2.829818e-08 | -8 | 10180250 | -10 | 282703713.1
-2.474246e-08 | -7 | 10180250 | -10 | 282914465.7
-2.112356e-08 | -6 | 10180250 | -10 | 284043009.6
-1.743018e-08 | -5 | 10180250 | -10 | 286858800.0
-1.365846e-08 | -4 | 10180250 | -10 | 292858820.0
-9.819055e-09 | -3 | 10180250 | -10 | 305528386.4
-5.916266e-09 | -2 | 10180150 | -10 | 338051078.4
-2.670441e-09 | -1 | 10180140 | -10 | 374469956.3
1.715323e-09 | 0 | 10180040 | -10 | 0

## Settings
==================================
Data
==================================
Test Name | I ds#1@1
Mode | Sweeping
Speed | Normal
Sweep Delay | 0.1
Hold Time | 2
Site Coordinate | 0,0
Last Executed | 04/10/2025 14:37:28
Clarius+ Version | V1.13
Execution Time | 00:00:00:16
Interlock | High Voltage Enabled
Device Terminal | 3 | 1 | 2
Instrument | SMU2 | SMU1 | SMU3
Name | 3V | Vds | Vgate
Operation Mode | Common | Voltage List Sweep | Voltage Bias
Master/Subordinate | N/A | Master | N/A
Start/Bias | N/A | N/A | -10
Stop | N/A | N/A | N/A
Step | N/A | N/A | N/A
Number of Points | N/A | 81 | 0
Compliance | 0.105 | 0.001 | 0.001
Measure Current | N/A | Measured | No
Measure Voltage | N/A | Programmed | Programmed
Current Range | N/A | Auto | Auto
Voltage Range | N/A | Auto | Auto
AC Measure I Range | N/A | N/A | N/A
Dual Sweep | N/A | N/A | N/A
Pulse Mode | N/A | Disabled | Disabled
Pulse On Time | N/A | N/A | N/A
Pulse Off Time | N/A | N/A | N/A
Pulse Base Voltage | N/A | N/A | N/A
Presoak | N/A | N/A | N/A
Frequency Mode | N/A | N/A | N/A
Frequency | N/A | N/A | N/A
Start Frequency | N/A | N/A | N/A
Stop Frequency | N/A | N/A | N/A
Frequency Points | N/A | N/A | N/A
AC Drive Signal | OFF | OFF | OFF
Overvoltage Protection
Compensation | NA
CVU Path | Direct
Formulas
R = VDS/IDS