## Data
Ids | Vds | SMU1_S | Vgate | R
4.2966e-09 | 0 | 10180050 | -30 | 0
-2.952939e-09 | -1 | 10180140 | -30 | 338645718.3
-1.038425e-08 | -2 | 10180150 | -30 | 192599354.5
-1.797083e-08 | -3 | 10180250 | -30 | 166937229.2
-2.535847e-08 | -4 | 10180250 | -30 | 157738195.6
-3.254342e-08 | -5 | 10180250 | -30 | 153640912.9
-3.943273e-08 | -6 | 10180250 | -30 | 152157875.2
-4.580498e-08 | -7 | 10180250 | -30 | 152821819.1
-5.063155e-08 | -8 | 10180260 | -30 | 158004252.3
-5.681068e-08 | -9 | 10180260 | -30 | 158420905.0
-6.228779e-08 | -10 | 10180260 | -30 | 160545110.6
-6.757358e-08 | -11 | 10180260 | -30 | 162785513.5
-7.257051e-08 | -12 | 10180260 | -30 | 165356428.7
-7.697123e-08 | -13 | 10180260 | -30 | 168894267.4
-8.153901e-08 | -14 | 10180260 | -30 | 171696950.4
-8.562382e-08 | -15 | 10180260 | -30 | 175184901.4
-8.962716e-08 | -16 | 10180260 | -30 | 178517321.0
-9.328298e-08 | -17 | 10180260 | -30 | 182241180.6
-9.675627e-08 | -18 | 10180260 | -30 | 186034461.2
-1.002206e-07 | -19 | 10180260 | -30 | 189581856.9
-1.032371e-07 | -20 | 10180260 | -30 | 193728753.6
-1.062547e-07 | -21 | 10180260 | -30 | 197638258.1
-1.07868e-07 | -22 | 10180360 | -30 | 203953038.6
-1.109544e-07 | -23 | 10180360 | -30 | 207292293.2
-1.136731e-07 | -24 | 10180360 | -30 | 211131832.3
-1.161102e-07 | -25 | 10180360 | -30 | 215312653.7
-1.185153e-07 | -26 | 10180360 | -30 | 219381005.6
-1.20726e-07 | -27 | 10180360 | -30 | 223646988.9
-1.228957e-07 | -28 | 10180360 | -30 | 227835422.7
-1.250239e-07 | -29 | 10180360 | -30 | 231955593.0
-1.269662e-07 | -30 | 10180360 | -30 | 236283332.1
-1.289374e-07 | -31 | 10180360 | -30 | 240426827.0
-1.308963e-07 | -32 | 10180360 | -30 | 244468311.1
-1.327562e-07 | -33 | 10180360 | -30 | 248575883.2
-1.346897e-07 | -34 | 10180360 | -30 | 252431992.9
-1.364444e-07 | -35 | 10180360 | -30 | 256514690.2
-1.381696e-07 | -36 | 10180360 | -30 | 260549360.1
-1.39859e-07 | -37 | 10180360 | -30 | 264552107.5
-1.415185e-07 | -38 | 10180360 | -30 | 268516133.7
-1.431521e-07 | -39 | 10180360 | -30 | 272437566.0
-1.448205e-07 | -40 | 10180360 | -30 | 276204064.1
-1.369335e-07 | -39 | 10180360 | -30 | 284809704.0
-1.309567e-07 | -38 | 10180360 | -30 | 290172264.2
-1.259081e-07 | -37 | 10180360 | -30 | 293865157.8
-1.214956e-07 | -36 | 10180360 | -30 | 296306950.3
-1.175401e-07 | -35 | 10180360 | -30 | 297770654.4
-1.141597e-07 | -34 | 10180360 | -30 | 297828271.6
-1.108393e-07 | -33 | 10180360 | -30 | 297728327.0
-1.077783e-07 | -32 | 10180360 | -30 | 296905841.3
-1.048708e-07 | -31 | 10180360 | -30 | 295601746.0
-1.019754e-07 | -30 | 10180360 | -30 | 294188632.7
-9.935046e-08 | -29 | 10180360 | -30 | 291895985.5
-9.654674e-08 | -28 | 10180360 | -30 | 290014985.9
-9.392154e-08 | -27 | 10180360 | -30 | 287473983.8
-9.145538e-08 | -26 | 10180360 | -30 | 284291628.8
-8.887788e-08 | -25 | 10180360 | -30 | 281284828.2
-8.626165e-08 | -24 | 10180360 | -30 | 278223288.4
-8.376561e-08 | -23 | 10180360 | -30 | 274575677.8
-8.111491e-08 | -22 | 10180360 | -30 | 271220166.9
-7.92884e-08 | -21 | 10180260 | -30 | 264855899.6
-7.630231e-08 | -20 | 10180260 | -30 | 262115249.2
-7.353074e-08 | -19 | 10180260 | -30 | 258395324.0
-7.057901e-08 | -18 | 10180260 | -30 | 255033346.1
-6.774663e-08 | -17 | 10180260 | -30 | 250934979.3
-6.48376e-08 | -16 | 10180260 | -30 | 246770391.8
-6.174132e-08 | -15 | 10180260 | -30 | 242949110.9
-5.871151e-08 | -14 | 10180260 | -30 | 238454108.4
-5.546718e-08 | -13 | 10180260 | -30 | 234372848.9
-5.22517e-08 | -12 | 10180260 | -30 | 229657600.3
-4.864039e-08 | -11 | 10180260 | -30 | 226149513.1
-4.487094e-08 | -10 | 10180260 | -30 | 222861402.7
-4.092621e-08 | -9 | 10180260 | -30 | 219907956.9
-3.930558e-08 | -8 | 10180250 | -30 | 203533427.9
-3.412236e-08 | -7 | 10180250 | -30 | 205144086.0
-2.892069e-08 | -6 | 10180250 | -30 | 207463905.4
-2.344802e-08 | -5 | 10180250 | -30 | 213237633.3
-1.773443e-08 | -4 | 10180250 | -30 | 225549905.8
-1.204375e-08 | -3 | 10180250 | -30 | 249091760.8
-5.903201e-09 | -2 | 10180150 | -30 | 338799235.7
-1.065173e-09 | -1 | 10180140 | -30 | 938814775.9
6.269185e-09 | 0 | 10180050 | -30 | 0

## Settings
==================================
Data
==================================
Test Name | I ds#1@1
Mode | Sweeping
Speed | Normal
Sweep Delay | 0.1
Hold Time | 2
Site Coordinate | 0,0
Last Executed | 04/10/2025 14:40:03
Clarius+ Version | V1.13
Execution Time | 00:00:00:17
Interlock | High Voltage Enabled
Device Terminal | 3 | 1 | 2
Instrument | SMU2 | SMU1 | SMU3
Name | 3V | Vds | Vgate
Operation Mode | Common | Voltage List Sweep | Voltage Bias
Master/Subordinate | N/A | Master | N/A
Start/Bias | N/A | N/A | -30
Stop | N/A | N/A | N/A
Step | N/A | N/A | N/A
Number of Points | N/A | 81 | 0
Compliance | 0.105 | 0.001 | 0.001
Measure Current | N/A | Measured | No
Measure Voltage | N/A | Programmed | Programmed
Current Range | N/A | Auto | Auto
Voltage Range | N/A | Auto | Auto
AC Measure I Range | N/A | N/A | N/A
Dual Sweep | N/A | N/A | N/A
Pulse Mode | N/A | Disabled | Disabled
Pulse On Time | N/A | N/A | N/A
Pulse Off Time | N/A | N/A | N/A
Pulse Base Voltage | N/A | N/A | N/A
Presoak | N/A | N/A | N/A
Frequency Mode | N/A | N/A | N/A
Frequency | N/A | N/A | N/A
Start Frequency | N/A | N/A | N/A
Stop Frequency | N/A | N/A | N/A
Frequency Points | N/A | N/A | N/A
AC Drive Signal | OFF | OFF | OFF
Overvoltage Protection
Compensation | NA
CVU Path | Direct
Formulas
R = VDS/IDS