## Data
Ids | Vds | SMU1_S | Vgate | R
3.024817e-07 | 0 | 10180060 | -30 | 0
1.922296e-07 | -1 | 10180160 | -30 | -5202112.3
8.5879e-08 | -2 | 10180160 | -30 | -23288580.0
-1.508392e-08 | -3 | 10180250 | -30 | 198887246.5
-1.149162e-07 | -4 | 10180260 | -30 | 34807969.6
-2.127033e-07 | -5 | 10180260 | -30 | 23506918.0
-3.062676e-07 | -6 | 10180260 | -30 | 19590709.4
-3.964326e-07 | -7 | 10180260 | -30 | 17657479.6
-4.831821e-07 | -8 | 10180260 | -30 | 16556905.5
-5.661881e-07 | -9 | 10180270 | -30 | 15895776.4
-6.467073e-07 | -10 | 10180270 | -30 | 15462944.7
-7.234555e-07 | -11 | 10180270 | -30 | 15204806.2
-7.964355e-07 | -12 | 10180270 | -30 | 15067132.9
-8.65891e-07 | -13 | 10180270 | -30 | 15013436.6
-9.318559e-07 | -14 | 10180270 | -30 | 15023781.5
-9.944062e-07 | -15 | 10180270 | -30 | 15084379.8
-1.053367e-06 | -16 | 10180270 | -30 | 15189393.0
-1.108821e-06 | -17 | 10180270 | -30 | 15331599.4
-1.16083e-06 | -18 | 10180270 | -30 | 15506141.4
-1.209447e-06 | -19 | 10180270 | -30 | 15709663.9
-1.254758e-06 | -20 | 10180270 | -30 | 15939334.4
-1.296747e-06 | -21 | 10180270 | -30 | 16194371.2
-1.335605e-06 | -22 | 10180370 | -30 | 16471938.5
-1.371746e-06 | -23 | 10180370 | -30 | 16766957.2
-1.404684e-06 | -24 | 10180370 | -30 | 17085689.3
-1.434894e-06 | -25 | 10180370 | -30 | 17422891.3
-1.46257e-06 | -26 | 10180370 | -30 | 17776923.8
-1.487774e-06 | -27 | 10180370 | -30 | 18147912.8
-1.510674e-06 | -28 | 10180370 | -30 | 18534770.5
-1.531633e-06 | -29 | 10180370 | -30 | 18934038.8
-1.55089e-06 | -30 | 10180370 | -30 | 19343735.5
-1.568563e-06 | -31 | 10180370 | -30 | 19763315.0
-1.585016e-06 | -32 | 10180370 | -30 | 20189075.2
-1.60018e-06 | -33 | 10180370 | -30 | 20622674.3
-1.614131e-06 | -34 | 10180370 | -30 | 21063960.4
-1.626968e-06 | -35 | 10180370 | -30 | 21512408.2
-1.638997e-06 | -36 | 10180370 | -30 | 21964654.4
-1.65009e-06 | -37 | 10180370 | -30 | 22423025.7
-1.660447e-06 | -38 | 10180370 | -30 | 22885410.4
-1.670133e-06 | -39 | 10180370 | -30 | 23351434.0
-1.679154e-06 | -40 | 10180370 | -30 | 23821520.9
-1.67323e-06 | -39 | 10180370 | -30 | 23308213.4
-1.666831e-06 | -38 | 10180370 | -30 | 22797753.0
-1.659375e-06 | -37 | 10180370 | -30 | 22297554.6
-1.650938e-06 | -36 | 10180370 | -30 | 21805788.9
-1.64151e-06 | -35 | 10180370 | -30 | 21321828.3
-1.630836e-06 | -34 | 10180370 | -30 | 20848198.9
-1.618904e-06 | -33 | 10180370 | -30 | 20384165.7
-1.605715e-06 | -32 | 10180370 | -30 | 19928821.7
-1.590966e-06 | -31 | 10180370 | -30 | 19485015.8
-1.574776e-06 | -30 | 10180370 | -30 | 19050327.3
-1.556766e-06 | -29 | 10180370 | -30 | 18628366.4
-1.536407e-06 | -28 | 10180370 | -30 | 18224337.5
-1.513551e-06 | -27 | 10180370 | -30 | 17838845.7
-1.488011e-06 | -26 | 10180370 | -30 | 17472984.0
-1.459812e-06 | -25 | 10180370 | -30 | 17125487.7
-1.428566e-06 | -24 | 10180370 | -30 | 16800063.1
-1.394107e-06 | -23 | 10180370 | -30 | 16498017.4
-1.356427e-06 | -22 | 10180370 | -30 | 16219078.8
-1.316076e-06 | -21 | 10180270 | -30 | 15956521.1
-1.271335e-06 | -20 | 10180270 | -30 | 15731497.6
-1.223675e-06 | -19 | 10180270 | -30 | 15526998.8
-1.17264e-06 | -18 | 10180270 | -30 | 15349978.8
-1.118218e-06 | -17 | 10180270 | -30 | 15202759.4
-1.060642e-06 | -16 | 10180270 | -30 | 15085209.1
-9.995596e-07 | -15 | 10180270 | -30 | 15006609.3
-9.350863e-07 | -14 | 10180270 | -30 | 14971879.4
-8.673566e-07 | -13 | 10180270 | -30 | 14988069.0
-7.959257e-07 | -12 | 10180270 | -30 | 15076784.2
-7.218141e-07 | -11 | 10180270 | -30 | 15239380.8
-6.440969e-07 | -10 | 10180270 | -30 | 15525613.5
-5.632639e-07 | -9 | 10180270 | -30 | 15978299.7
-4.792228e-07 | -8 | 10180270 | -30 | 16693695.9
-3.934771e-07 | -7 | 10180260 | -30 | 17790108.6
-3.01772e-07 | -6 | 10180260 | -30 | 19882557.2
-2.080606e-07 | -5 | 10180260 | -30 | 24031461.9
-1.108564e-07 | -4 | 10180260 | -30 | 36082723.7
-1.301459e-08 | -3 | 10180250 | -30 | 230510600.5
8.97549e-08 | -2 | 10180160 | -30 | -22282906.3
1.970937e-07 | -1 | 10180160 | -30 | -5073727.9
3.064627e-07 | 0 | 10180060 | -30 | 0

## Settings
==================================
Data
==================================
Test Name | I ds#1@1
Mode | Sweeping
Speed | Normal
Sweep Delay | 0.1
Hold Time | 2
Site Coordinate | 0,0
Last Executed | 04/10/2025 10:39:19
Clarius+ Version | V1.13
Execution Time | 00:00:00:15
Interlock | High Voltage Enabled
Device Terminal | 3 | 1 | 2
Instrument | SMU2 | SMU1 | SMU3
Name | 3V | Vds | Vgate
Operation Mode | Common | Voltage List Sweep | Voltage Bias
Master/Subordinate | N/A | Master | N/A
Start/Bias | N/A | N/A | -30
Stop | N/A | N/A | N/A
Step | N/A | N/A | N/A
Number of Points | N/A | 81 | 0
Compliance | 0.105 | 0.001 | 0.001
Measure Current | N/A | Measured | No
Measure Voltage | N/A | Programmed | Programmed
Current Range | N/A | Auto | Auto
Voltage Range | N/A | Auto | Auto
AC Measure I Range | N/A | N/A | N/A
Dual Sweep | N/A | N/A | N/A
Pulse Mode | N/A | Disabled | Disabled
Pulse On Time | N/A | N/A | N/A
Pulse Off Time | N/A | N/A | N/A
Pulse Base Voltage | N/A | N/A | N/A
Presoak | N/A | N/A | N/A
Frequency Mode | N/A | N/A | N/A
Frequency | N/A | N/A | N/A
Start Frequency | N/A | N/A | N/A
Stop Frequency | N/A | N/A | N/A
Frequency Points | N/A | N/A | N/A
AC Drive Signal | OFF | OFF | OFF
Overvoltage Protection
Compensation | NA
CVU Path | Direct
Formulas
R = VDS/IDS