## Data
Ids | Vds | SMU1_S | Vgate | R
4.838006e-07 | 0 | 10180070 | -40 | 0
3.535174e-07 | -1 | 10180160 | -40 | -2828715.2
2.248853e-07 | -2 | 10180160 | -40 | -8893421.0
1.004674e-07 | -3 | 10180260 | -40 | -29860420.8
-1.837271e-08 | -4 | 10180250 | -40 | 217714149.5
-1.357494e-07 | -5 | 10180260 | -40 | 36832563.0
-2.507445e-07 | -6 | 10180260 | -40 | 23928742.3
-3.614086e-07 | -7 | 10180260 | -40 | 19368657.1
-4.684466e-07 | -8 | 10180260 | -40 | 17077720.8
-5.716499e-07 | -9 | 10180270 | -40 | 15743902.6
-6.721953e-07 | -10 | 10180270 | -40 | 14876628.6
-7.688294e-07 | -11 | 10180270 | -40 | 14307465.2
-8.616111e-07 | -12 | 10180270 | -40 | 13927397.9
-9.50737e-07 | -13 | 10180270 | -40 | 13673602.8
-1.036329e-06 | -14 | 10180270 | -40 | 13509219.4
-1.118214e-06 | -15 | 10180270 | -40 | 13414245.8
-1.196634e-06 | -16 | 10180270 | -40 | 13370838.5
-1.271338e-06 | -17 | 10180270 | -40 | 13371737.0
-1.342509e-06 | -18 | 10180270 | -40 | 13407732.5
-1.410212e-06 | -19 | 10180270 | -40 | 13473151.5
-1.474325e-06 | -20 | 10180270 | -40 | 13565534.0
-1.535069e-06 | -21 | 10180270 | -40 | 13680168.6
-1.592421e-06 | -22 | 10180370 | -40 | 13815446.2
-1.646468e-06 | -23 | 10180370 | -40 | 13969298.3
-1.697075e-06 | -24 | 10180370 | -40 | 14141980.1
-1.744417e-06 | -25 | 10180370 | -40 | 14331439.6
-1.788744e-06 | -26 | 10180370 | -40 | 14535340.3
-1.830152e-06 | -27 | 10180370 | -40 | 14752875.0
-1.868491e-06 | -28 | 10180370 | -40 | 14985352.3
-1.90441e-06 | -29 | 10180370 | -40 | 15227814.7
-1.937626e-06 | -30 | 10180370 | -40 | 15482866.4
-1.968489e-06 | -31 | 10180370 | -40 | 15748118.0
-1.997063e-06 | -32 | 10180370 | -40 | 16023526.8
-2.023562e-06 | -33 | 10180370 | -40 | 16307874.7
-2.048147e-06 | -34 | 10180370 | -40 | 16600374.2
-2.070924e-06 | -35 | 10180370 | -40 | 16900668.6
-2.092041e-06 | -36 | 10180370 | -40 | 17208075.0
-2.111626e-06 | -37 | 10180370 | -40 | 17522044.8
-2.129764e-06 | -38 | 10180370 | -40 | 17842354.6
-2.146692e-06 | -39 | 10180370 | -40 | 18167484.1
-2.162488e-06 | -40 | 10180370 | -40 | 18497212.1
-2.152143e-06 | -39 | 10180370 | -40 | 18121476.3
-2.140327e-06 | -38 | 10180370 | -40 | 17754294.0
-2.126738e-06 | -37 | 10180370 | -40 | 17397536.8
-2.11113e-06 | -36 | 10180370 | -40 | 17052480.7
-2.093611e-06 | -35 | 10180370 | -40 | 16717525.1
-2.073914e-06 | -34 | 10180370 | -40 | 16394119.2
-2.052025e-06 | -33 | 10180370 | -40 | 16081674.3
-2.027502e-06 | -32 | 10180370 | -40 | 15782972.1
-2.000283e-06 | -31 | 10180370 | -40 | 15497804.7
-1.970221e-06 | -30 | 10180370 | -40 | 15226715.8
-1.937345e-06 | -29 | 10180370 | -40 | 14968940.2
-1.90128e-06 | -28 | 10180370 | -40 | 14726922.3
-1.862084e-06 | -27 | 10180370 | -40 | 14499883.0
-1.819459e-06 | -26 | 10180370 | -40 | 14289959.0
-1.773494e-06 | -25 | 10180370 | -40 | 14096466.5
-1.724068e-06 | -24 | 10180370 | -40 | 13920566.9
-1.671217e-06 | -23 | 10180370 | -40 | 13762426.9
-1.614901e-06 | -22 | 10180370 | -40 | 13623129.4
-1.555383e-06 | -21 | 10180270 | -40 | 13501500.2
-1.491647e-06 | -20 | 10180270 | -40 | 13407993.7
-1.424719e-06 | -19 | 10180270 | -40 | 13335961.9
-1.354327e-06 | -18 | 10180270 | -40 | 13290733.3
-1.280504e-06 | -17 | 10180270 | -40 | 13276026.5
-1.203257e-06 | -16 | 10180270 | -40 | 13297239.3
-1.122544e-06 | -15 | 10180270 | -40 | 13362505.8
-1.038474e-06 | -14 | 10180270 | -40 | 13481324.0
-9.509823e-07 | -13 | 10180270 | -40 | 13670076.1
-8.600379e-07 | -12 | 10180270 | -40 | 13952874.2
-7.657144e-07 | -11 | 10180270 | -40 | 14365669.7
-6.680718e-07 | -10 | 10180270 | -40 | 14968451.5
-5.668931e-07 | -9 | 10180270 | -40 | 15876008.9
-4.625745e-07 | -8 | 10180270 | -40 | 17294512.9
-3.558984e-07 | -7 | 10180260 | -40 | 19668537.3
-2.435806e-07 | -6 | 10180260 | -40 | 24632504.9
-1.292086e-07 | -5 | 10180260 | -40 | 38697122.8
-1.320193e-08 | -4 | 10180250 | -40 | 302986099.8
1.073272e-07 | -3 | 10180260 | -40 | -27951895.9
2.323209e-07 | -2 | 10180160 | -40 | -8608781.0
3.59512e-07 | -1 | 10180160 | -40 | -2781548.1
4.897819e-07 | 0 | 10180060 | -40 | 0

## Settings
==================================
Data
==================================
Test Name | I ds#1@1
Mode | Sweeping
Speed | Normal
Sweep Delay | 0.1
Hold Time | 2
Site Coordinate | 0,0
Last Executed | 04/10/2025 10:39:41
Clarius+ Version | V1.13
Execution Time | 00:00:00:15
Interlock | High Voltage Enabled
Device Terminal | 3 | 1 | 2
Instrument | SMU2 | SMU1 | SMU3
Name | 3V | Vds | Vgate
Operation Mode | Common | Voltage List Sweep | Voltage Bias
Master/Subordinate | N/A | Master | N/A
Start/Bias | N/A | N/A | -40
Stop | N/A | N/A | N/A
Step | N/A | N/A | N/A
Number of Points | N/A | 81 | 0
Compliance | 0.105 | 0.001 | 0.001
Measure Current | N/A | Measured | No
Measure Voltage | N/A | Programmed | Programmed
Current Range | N/A | Auto | Auto
Voltage Range | N/A | Auto | Auto
AC Measure I Range | N/A | N/A | N/A
Dual Sweep | N/A | N/A | N/A
Pulse Mode | N/A | Disabled | Disabled
Pulse On Time | N/A | N/A | N/A
Pulse Off Time | N/A | N/A | N/A
Pulse Base Voltage | N/A | N/A | N/A
Presoak | N/A | N/A | N/A
Frequency Mode | N/A | N/A | N/A
Frequency | N/A | N/A | N/A
Start Frequency | N/A | N/A | N/A
Stop Frequency | N/A | N/A | N/A
Frequency Points | N/A | N/A | N/A
AC Drive Signal | OFF | OFF | OFF
Overvoltage Protection
Compensation | NA
CVU Path | Direct
Formulas
R = VDS/IDS