## Data
Ids | Vds | SMU1_S | Vgate | R
1.556789e-08 | 0 | 10180050 | -10 | 0
6.160767e-09 | -1 | 10180150 | -10 | -162317463.2
6.038109e-10 | -2 | 10180140 | -10 | -3312295039.2
-5.470591e-09 | -3 | 10180250 | -10 | 548386855.0
-1.12237e-08 | -4 | 10180250 | -10 | 356388566.1
-1.549079e-08 | -5 | 10180250 | -10 | 322772379.3
-1.88576e-08 | -6 | 10180250 | -10 | 318174106.1
-2.154845e-08 | -7 | 10180250 | -10 | 324849375.9
-2.370619e-08 | -8 | 10180250 | -10 | 337464591.9
-2.544381e-08 | -9 | 10180250 | -10 | 353720601.7
-2.68496e-08 | -10 | 10180250 | -10 | 372445078.1
-2.799647e-08 | -11 | 10180250 | -10 | 392906689.2
-2.895543e-08 | -12 | 10180250 | -10 | 414430089.6
-2.980185e-08 | -13 | 10180250 | -10 | 436214506.1
-3.052789e-08 | -14 | 10180250 | -10 | 458597100.4
-3.114934e-08 | -15 | 10180250 | -10 | 481551175.2
-3.168682e-08 | -16 | 10180250 | -10 | 504941797.9
-3.216613e-08 | -17 | 10180250 | -10 | 528506208.9
-3.259298e-08 | -18 | 10180250 | -10 | 552266240.3
-3.298281e-08 | -19 | 10180250 | -10 | 576057629.4
-3.333545e-08 | -20 | 10180250 | -10 | 599961903.2
-3.366332e-08 | -21 | 10180250 | -10 | 623824467.9
-3.386965e-08 | -22 | 10180350 | -10 | 649549008.2
-3.421944e-08 | -23 | 10180350 | -10 | 672132571.0
-3.451313e-08 | -24 | 10180350 | -10 | 695387556.7
-3.47828e-08 | -25 | 10180350 | -10 | 718746033.7
-3.503548e-08 | -26 | 10180350 | -10 | 742104779.1
-3.528541e-08 | -27 | 10180350 | -10 | 765188858.6
-3.551519e-08 | -28 | 10180350 | -10 | 788394993.2
-3.57378e-08 | -29 | 10180350 | -10 | 811465684.4
-3.596161e-08 | -30 | 10180350 | -10 | 834222967.2
-3.618554e-08 | -31 | 10180350 | -10 | 856695882.7
-3.63933e-08 | -32 | 10180350 | -10 | 879282748.3
-3.659752e-08 | -33 | 10180350 | -10 | 901700538.5
-3.679868e-08 | -34 | 10180350 | -10 | 923946059.8
-3.700296e-08 | -35 | 10180350 | -10 | 945870304.0
-3.719783e-08 | -36 | 10180350 | -10 | 967798328.7
-3.739511e-08 | -37 | 10180350 | -10 | 989434247.4
-3.760236e-08 | -38 | 10180350 | -10 | 1010574811.4
-3.779597e-08 | -39 | 10180350 | -10 | 1031855923.0
-3.8014e-08 | -40 | 10180350 | -10 | 1052243788.7
-3.771357e-08 | -39 | 10180350 | -10 | 1034110654.2
-3.76066e-08 | -38 | 10180350 | -10 | 1010461011.7
-3.753492e-08 | -37 | 10180350 | -10 | 985748805.8
-3.748118e-08 | -36 | 10180350 | -10 | 960482058.3
-3.743146e-08 | -35 | 10180350 | -10 | 935042282.1
-3.737558e-08 | -34 | 10180350 | -10 | 909684923.9
-3.73284e-08 | -33 | 10180350 | -10 | 884045435.5
-3.72683e-08 | -32 | 10180350 | -10 | 858638564.6
-3.720491e-08 | -31 | 10180350 | -10 | 833223450.4
-3.713767e-08 | -30 | 10180350 | -10 | 807805105.2
-3.706489e-08 | -29 | 10180350 | -10 | 782411531.7
-3.69722e-08 | -28 | 10180350 | -10 | 757325857.0
-3.687675e-08 | -27 | 10180350 | -10 | 732168737.9
-3.676353e-08 | -26 | 10180350 | -10 | 707222671.1
-3.663652e-08 | -25 | 10180350 | -10 | 682379129.9
-3.648668e-08 | -24 | 10180350 | -10 | 657774379.0
-3.630729e-08 | -23 | 10180350 | -10 | 633481571.2
-3.609827e-08 | -22 | 10180350 | -10 | 609447411.2
-3.601979e-08 | -21 | 10180250 | -10 | 583012869.9
-3.562131e-08 | -20 | 10180250 | -10 | 561461686.9
-3.524585e-08 | -19 | 10180250 | -10 | 539070601.1
-3.482139e-08 | -18 | 10180250 | -10 | 516923646.3
-3.431722e-08 | -17 | 10180250 | -10 | 495378055.5
-3.371417e-08 | -16 | 10180250 | -10 | 474577860.8
-3.30006e-08 | -15 | 10180250 | -10 | 454537147.0
-3.214926e-08 | -14 | 10180250 | -10 | 435468868.4
-3.11306e-08 | -13 | 10180250 | -10 | 417595592.4
-2.993504e-08 | -12 | 10180250 | -10 | 400867950.4
-2.85312e-08 | -11 | 10180250 | -10 | 385542813.4
-2.678827e-08 | -10 | 10180250 | -10 | 373297650.1
-2.470087e-08 | -9 | 10180250 | -10 | 364359599.7
-2.220526e-08 | -8 | 10180250 | -10 | 360274942.6
-1.925432e-08 | -7 | 10180250 | -10 | 363554694.0
-1.577533e-08 | -6 | 10180250 | -10 | 380340623.2
-1.16841e-08 | -5 | 10180250 | -10 | 427932109.4
-6.888846e-09 | -4 | 10180250 | -10 | 580648781.5
-3.293816e-09 | -3 | 10180240 | -10 | 910797720.1
2.774319e-09 | -2 | 10180150 | -10 | -720897633.7
1.122688e-08 | -1 | 10180150 | -10 | -89071907.4
1.996952e-08 | 0 | 10180050 | -10 | 0

## Settings
==================================
Data
==================================
Test Name | I ds#1@1
Mode | Sweeping
Speed | Normal
Sweep Delay | 0.1
Hold Time | 2
Site Coordinate | 0,0
Last Executed | 04/09/2025 13:33:14
Clarius+ Version | V1.13
Execution Time | 00:00:00:16
Interlock | High Voltage Enabled
Device Terminal | 3 | 1 | 2
Instrument | SMU2 | SMU1 | SMU3
Name | 3V | Vds | Vgate
Operation Mode | Common | Voltage List Sweep | Voltage Bias
Master/Subordinate | N/A | Master | N/A
Start/Bias | N/A | N/A | -10
Stop | N/A | N/A | N/A
Step | N/A | N/A | N/A
Number of Points | N/A | 81 | 0
Compliance | 0.105 | 0.001 | 0.001
Measure Current | N/A | Measured | No
Measure Voltage | N/A | Programmed | Programmed
Current Range | N/A | Auto | Auto
Voltage Range | N/A | Auto | Auto
AC Measure I Range | N/A | N/A | N/A
Dual Sweep | N/A | N/A | N/A
Pulse Mode | N/A | Disabled | Disabled
Pulse On Time | N/A | N/A | N/A
Pulse Off Time | N/A | N/A | N/A
Pulse Base Voltage | N/A | N/A | N/A
Presoak | N/A | N/A | N/A
Frequency Mode | N/A | N/A | N/A
Frequency | N/A | N/A | N/A
Start Frequency | N/A | N/A | N/A
Stop Frequency | N/A | N/A | N/A
Frequency Points | N/A | N/A | N/A
AC Drive Signal | OFF | OFF | OFF
Overvoltage Protection
Compensation | NA
CVU Path | Direct
Formulas
R = VDS/IDS