## Data
Ids | Vds | SMU1_S | Vgate | R
5.794799e-08 | 0 | 10180060 | -20 | 0
3.627611e-08 | -1 | 10180150 | -20 | -27566349.4
1.581651e-08 | -2 | 10180150 | -20 | -126450168.3
2.388787e-10 | -3 | 10180230 | -20 | -12558676919.9
-1.504235e-08 | -4 | 10180250 | -20 | 265915873.3
-2.954004e-08 | -5 | 10180250 | -20 | 169261779.7
-4.163653e-08 | -6 | 10180250 | -20 | 144104219.2
-5.101001e-08 | -7 | 10180260 | -20 | 137227980.8
-6.064489e-08 | -8 | 10180260 | -20 | 131915491.5
-6.856632e-08 | -9 | 10180260 | -20 | 131259774.3
-7.526663e-08 | -10 | 10180260 | -20 | 132861009.4
-8.096884e-08 | -11 | 10180260 | -20 | 135854733.4
-8.582405e-08 | -12 | 10180260 | -20 | 139820950.4
-8.993767e-08 | -13 | 10180260 | -20 | 144544547.1
-9.340668e-08 | -14 | 10180260 | -20 | 149882220.1
-9.636287e-08 | -15 | 10180260 | -20 | 155661618.7
-9.886629e-08 | -16 | 10180260 | -20 | 161834740.5
-1.009729e-07 | -17 | 10180260 | -20 | 168361974.5
-1.027727e-07 | -18 | 10180260 | -20 | 175143747.9
-1.043148e-07 | -19 | 10180260 | -20 | 182140905.9
-1.056279e-07 | -20 | 10180260 | -20 | 189343829.1
-1.067455e-07 | -21 | 10180260 | -20 | 196729533.3
-1.075853e-07 | -22 | 10180360 | -20 | 204488861.4
-1.086559e-07 | -23 | 10180360 | -20 | 211677379.5
-1.095387e-07 | -24 | 10180360 | -20 | 219100625.5
-1.103011e-07 | -25 | 10180360 | -20 | 226652227.2
-1.109851e-07 | -26 | 10180360 | -20 | 234265729.0
-1.116042e-07 | -27 | 10180360 | -20 | 241926422.2
-1.121868e-07 | -28 | 10180360 | -20 | 249583832.1
-1.127265e-07 | -29 | 10180360 | -20 | 257259852.0
-1.132207e-07 | -30 | 10180360 | -20 | 264969330.5
-1.136775e-07 | -31 | 10180360 | -20 | 272701381.6
-1.14121e-07 | -32 | 10180360 | -20 | 280404200.7
-1.145509e-07 | -33 | 10180360 | -20 | 288081631.3
-1.149513e-07 | -34 | 10180360 | -20 | 295777452.0
-1.153273e-07 | -35 | 10180360 | -20 | 303484150.2
-1.156963e-07 | -36 | 10180360 | -20 | 311159545.5
-1.160395e-07 | -37 | 10180360 | -20 | 318856819.5
-1.16386e-07 | -38 | 10180360 | -20 | 326499657.5
-1.167041e-07 | -39 | 10180360 | -20 | 334178489.0
-1.1704e-07 | -40 | 10180360 | -20 | 341763637.4
-1.166735e-07 | -39 | 10180360 | -20 | 334266183.6
-1.16441e-07 | -38 | 10180360 | -20 | 326345409.4
-1.161924e-07 | -37 | 10180360 | -20 | 318437224.7
-1.159752e-07 | -36 | 10180360 | -20 | 310411084.1
-1.157401e-07 | -35 | 10180360 | -20 | 302401785.0
-1.154761e-07 | -34 | 10180360 | -20 | 294433207.3
-1.152028e-07 | -33 | 10180360 | -20 | 286451348.4
-1.149051e-07 | -32 | 10180360 | -20 | 278490653.5
-1.145693e-07 | -31 | 10180360 | -20 | 270578702.5
-1.142048e-07 | -30 | 10180360 | -20 | 262685976.9
-1.137987e-07 | -29 | 10180360 | -20 | 254835843.6
-1.133492e-07 | -28 | 10180360 | -20 | 247024344.1
-1.128284e-07 | -27 | 10180360 | -20 | 239301446.9
-1.122428e-07 | -26 | 10180360 | -20 | 231640616.3
-1.11561e-07 | -25 | 10180360 | -20 | 224092633.7
-1.107843e-07 | -24 | 10180360 | -20 | 216637210.7
-1.098708e-07 | -23 | 10180360 | -20 | 209336871.8
-1.087966e-07 | -22 | 10180360 | -20 | 202212138.4
-1.077964e-07 | -21 | 10180260 | -20 | 194811772.4
-1.062305e-07 | -20 | 10180260 | -20 | 188269781.1
-1.04566e-07 | -19 | 10180260 | -20 | 181703337.9
-1.026314e-07 | -18 | 10180260 | -20 | 175384914.7
-1.003624e-07 | -17 | 10180260 | -20 | 169386073.9
-9.772859e-08 | -16 | 10180260 | -20 | 163718715.1
-9.461722e-08 | -15 | 10180260 | -20 | 158533508.9
-9.099275e-08 | -14 | 10180260 | -20 | 153858412.9
-8.676259e-08 | -13 | 10180260 | -20 | 149834162.4
-8.186055e-08 | -12 | 10180260 | -20 | 146590759.7
-7.616901e-08 | -11 | 10180260 | -20 | 144415690.3
-6.961342e-08 | -10 | 10180260 | -20 | 143650461.1
-6.210112e-08 | -9 | 10180260 | -20 | 144924933.3
-5.357598e-08 | -8 | 10180260 | -20 | 149320654.2
-4.393517e-08 | -7 | 10180260 | -20 | 159325660.4
-3.458443e-08 | -6 | 10180250 | -20 | 173488485.6
-2.136977e-08 | -5 | 10180250 | -20 | 233975358.4
-7.570852e-09 | -4 | 10180250 | -20 | 528342155.3
7.49355e-09 | -3 | 10180250 | -20 | -400344307.8
2.396316e-08 | -2 | 10180150 | -20 | -83461457.8
4.199373e-08 | -1 | 10180150 | -20 | -23813081.1
5.985903e-08 | 0 | 10180060 | -20 | 0

## Settings
==================================
Data
==================================
Test Name | I ds#1@1
Mode | Sweeping
Speed | Normal
Sweep Delay | 0.1
Hold Time | 2
Site Coordinate | 0,0
Last Executed | 04/09/2025 13:32:48
Clarius+ Version | V1.13
Execution Time | 00:00:00:16
Interlock | High Voltage Enabled
Device Terminal | 3 | 1 | 2
Instrument | SMU2 | SMU1 | SMU3
Name | 3V | Vds | Vgate
Operation Mode | Common | Voltage List Sweep | Voltage Bias
Master/Subordinate | N/A | Master | N/A
Start/Bias | N/A | N/A | -20
Stop | N/A | N/A | N/A
Step | N/A | N/A | N/A
Number of Points | N/A | 81 | 0
Compliance | 0.105 | 0.001 | 0.001
Measure Current | N/A | Measured | No
Measure Voltage | N/A | Programmed | Programmed
Current Range | N/A | Auto | Auto
Voltage Range | N/A | Auto | Auto
AC Measure I Range | N/A | N/A | N/A
Dual Sweep | N/A | N/A | N/A
Pulse Mode | N/A | Disabled | Disabled
Pulse On Time | N/A | N/A | N/A
Pulse Off Time | N/A | N/A | N/A
Pulse Base Voltage | N/A | N/A | N/A
Presoak | N/A | N/A | N/A
Frequency Mode | N/A | N/A | N/A
Frequency | N/A | N/A | N/A
Start Frequency | N/A | N/A | N/A
Stop Frequency | N/A | N/A | N/A
Frequency Points | N/A | N/A | N/A
AC Drive Signal | OFF | OFF | OFF
Overvoltage Protection
Compensation | NA
CVU Path | Direct
Formulas
R = VDS/IDS