## Data
Ids | Vds | SMU1_S | Vgate | R
2.629835e-07 | 0 | 10180060 | -40 | 0
1.995654e-07 | -1 | 10180160 | -40 | -5010887.8
1.400608e-07 | -2 | 10180160 | -40 | -14279509.4
8.408058e-08 | -3 | 10180260 | -40 | -35680057.3
3.312578e-08 | -4 | 10180250 | -40 | -120751862.7
-1.708931e-08 | -5 | 10180250 | -40 | 292580635.4
-6.216423e-08 | -6 | 10180260 | -40 | 96518524.0
-1.05947e-07 | -7 | 10180260 | -40 | 66070774.2
-1.463525e-07 | -8 | 10180260 | -40 | 54662552.9
-1.838333e-07 | -9 | 10180260 | -40 | 48957410.9
-2.187377e-07 | -10 | 10180260 | -40 | 45716848.1
-2.508864e-07 | -11 | 10180260 | -40 | 43844547.0
-2.805795e-07 | -12 | 10180260 | -40 | 42768633.7
-3.078183e-07 | -13 | 10180260 | -40 | 42232713.0
-3.328766e-07 | -14 | 10180260 | -40 | 42057624.3
-3.558732e-07 | -15 | 10180260 | -40 | 42149844.7
-3.767209e-07 | -16 | 10180260 | -40 | 42471761.9
-3.957447e-07 | -17 | 10180260 | -40 | 42956986.5
-4.13026e-07 | -18 | 10180260 | -40 | 43580795.9
-4.287134e-07 | -19 | 10180260 | -40 | 44318654.3
-4.426938e-07 | -20 | 10180260 | -40 | 45177951.9
-4.554098e-07 | -21 | 10180260 | -40 | 46112311.4
-4.662529e-07 | -22 | 10180360 | -40 | 47184697.5
-4.766999e-07 | -23 | 10180360 | -40 | 48248383.4
-4.858648e-07 | -24 | 10180360 | -40 | 49396457.3
-4.939236e-07 | -25 | 10180360 | -40 | 50615120.4
-5.013986e-07 | -26 | 10180370 | -40 | 51854954.0
-5.072795e-07 | -27 | 10180370 | -40 | 53225091.9
-5.127987e-07 | -28 | 10180370 | -40 | 54602323.3
-5.175671e-07 | -29 | 10180370 | -40 | 56031386.6
-5.21796e-07 | -30 | 10180370 | -40 | 57493728.9
-5.25636e-07 | -31 | 10180370 | -40 | 58976169.2
-5.2886e-07 | -32 | 10180370 | -40 | 60507510.0
-5.316873e-07 | -33 | 10180370 | -40 | 62066556.1
-5.343131e-07 | -34 | 10180370 | -40 | 63633105.1
-5.364072e-07 | -35 | 10180370 | -40 | 65248939.5
-5.384099e-07 | -36 | 10180370 | -40 | 66863548.9
-5.40038e-07 | -37 | 10180370 | -40 | 68513696.9
-5.415374e-07 | -38 | 10180370 | -40 | 70170589.8
-5.42777e-07 | -39 | 10180370 | -40 | 71852712.7
-5.438515e-07 | -40 | 10180370 | -40 | 73549495.1
-5.41805e-07 | -39 | 10180370 | -40 | 71981619.7
-5.397314e-07 | -38 | 10180370 | -40 | 70405384.6
-5.375584e-07 | -37 | 10180370 | -40 | 68829726.4
-5.352281e-07 | -36 | 10180370 | -40 | 67261044.8
-5.324265e-07 | -35 | 10180370 | -40 | 65736773.4
-5.292652e-07 | -34 | 10180370 | -40 | 64240012.7
-5.25745e-07 | -33 | 10180370 | -40 | 62768077.8
-5.218312e-07 | -32 | 10180370 | -40 | 61322515.7
-5.173393e-07 | -31 | 10180370 | -40 | 59921984.1
-5.123322e-07 | -30 | 10180370 | -40 | 58555759.8
-5.066651e-07 | -29 | 10180370 | -40 | 57237017.2
-5.002684e-07 | -28 | 10180370 | -40 | 55969960.2
-4.932116e-07 | -27 | 10180370 | -40 | 54743233.1
-4.852091e-07 | -26 | 10180370 | -40 | 53585149.8
-4.763704e-07 | -25 | 10180370 | -40 | 52480172.2
-4.665426e-07 | -24 | 10180370 | -40 | 51442249.1
-4.555091e-07 | -23 | 10180370 | -40 | 50492959.2
-4.435391e-07 | -22 | 10180370 | -40 | 49601040.9
-4.303111e-07 | -21 | 10180270 | -40 | 48801901.2
-4.153976e-07 | -20 | 10180270 | -40 | 48146642.2
-3.987954e-07 | -19 | 10180260 | -40 | 47643474.1
-3.800286e-07 | -18 | 10180260 | -40 | 47364855.0
-3.608078e-07 | -17 | 10180260 | -40 | 47116501.3
-3.40158e-07 | -16 | 10180260 | -40 | 47036971.6
-3.176848e-07 | -15 | 10180260 | -40 | 47216617.3
-2.93647e-07 | -14 | 10180260 | -40 | 47676283.8
-2.676087e-07 | -13 | 10180260 | -40 | 48578391.1
-2.396995e-07 | -12 | 10180260 | -40 | 50062679.1
-2.099298e-07 | -11 | 10180260 | -40 | 52398476.9
-1.780073e-07 | -10 | 10180260 | -40 | 56177485.5
-1.440443e-07 | -9 | 10180260 | -40 | 62480769.2
-1.080156e-07 | -8 | 10180260 | -40 | 74063382.1
-6.990876e-08 | -7 | 10180260 | -40 | 100130516.0
-3.010238e-08 | -6 | 10180250 | -40 | 199319781.2
1.321058e-08 | -5 | 10180250 | -40 | -378484588.7
5.687559e-08 | -4 | 10180260 | -40 | -70328942.4
1.047786e-07 | -3 | 10180260 | -40 | -28631794.9
1.541095e-07 | -2 | 10180160 | -40 | -12977787.6
2.057332e-07 | -1 | 10180160 | -40 | -4860663.5
2.594198e-07 | 0 | 10180060 | -40 | 0

## Settings
==================================
Data
==================================
Test Name | I ds#1@1
Mode | Sweeping
Speed | Normal
Sweep Delay | 0.1
Hold Time | 2
Site Coordinate | 0,0
Last Executed | 04/09/2025 13:30:50
Clarius+ Version | V1.13
Execution Time | 00:00:00:15
Interlock | High Voltage Enabled
Device Terminal | 3 | 1 | 2
Instrument | SMU2 | SMU1 | SMU3
Name | 3V | Vds | Vgate
Operation Mode | Common | Voltage List Sweep | Voltage Bias
Master/Subordinate | N/A | Master | N/A
Start/Bias | N/A | N/A | -40
Stop | N/A | N/A | N/A
Step | N/A | N/A | N/A
Number of Points | N/A | 81 | 0
Compliance | 0.105 | 0.001 | 0.001
Measure Current | N/A | Measured | No
Measure Voltage | N/A | Programmed | Programmed
Current Range | N/A | Auto | Auto
Voltage Range | N/A | Auto | Auto
AC Measure I Range | N/A | N/A | N/A
Dual Sweep | N/A | N/A | N/A
Pulse Mode | N/A | Disabled | Disabled
Pulse On Time | N/A | N/A | N/A
Pulse Off Time | N/A | N/A | N/A
Pulse Base Voltage | N/A | N/A | N/A
Presoak | N/A | N/A | N/A
Frequency Mode | N/A | N/A | N/A
Frequency | N/A | N/A | N/A
Start Frequency | N/A | N/A | N/A
Stop Frequency | N/A | N/A | N/A
Frequency Points | N/A | N/A | N/A
AC Drive Signal | OFF | OFF | OFF
Overvoltage Protection
Compensation | NA
CVU Path | Direct
Formulas
R = VDS/IDS