## Data
Ids | Vds | SMU1_S | Vgate | R
2.335662e-07 | 0 | 10180060 | -40 | 0
1.818269e-07 | -1 | 10180160 | -40 | -5499737.4
1.340543e-07 | -2 | 10180160 | -40 | -14919331.8
8.960626e-08 | -3 | 10180260 | -40 | -33479803.7
4.821062e-08 | -4 | 10180260 | -40 | -82969272.0
1.171691e-08 | -5 | 10180250 | -40 | -426733762.6
-2.451777e-08 | -6 | 10180250 | -40 | 244720470.4
-5.593519e-08 | -7 | 10180260 | -40 | 125144827.3
-8.641035e-08 | -8 | 10180260 | -40 | 92581499.3
-1.140194e-07 | -9 | 10180260 | -40 | 78933935.7
-1.392585e-07 | -10 | 10180260 | -40 | 71808915.1
-1.622269e-07 | -11 | 10180260 | -40 | 67806283.1
-1.831e-07 | -12 | 10180260 | -40 | 65537962.8
-2.020829e-07 | -13 | 10180260 | -40 | 64330020.8
-2.193057e-07 | -14 | 10180260 | -40 | 63837832.9
-2.348271e-07 | -15 | 10180260 | -40 | 63876780.9
-2.487961e-07 | -16 | 10180260 | -40 | 64309701.2
-2.613817e-07 | -17 | 10180260 | -40 | 65038990.2
-2.726401e-07 | -18 | 10180260 | -40 | 66021114.4
-2.827196e-07 | -19 | 10180260 | -40 | 67204400.2
-2.916875e-07 | -20 | 10180260 | -40 | 68566527.8
-2.997074e-07 | -21 | 10180260 | -40 | 70068351.1
-3.062335e-07 | -22 | 10180360 | -40 | 71840608.0
-3.127689e-07 | -23 | 10180360 | -40 | 73536718.8
-3.183248e-07 | -24 | 10180360 | -40 | 75394699.3
-3.231777e-07 | -25 | 10180360 | -40 | 77356825.6
-3.27456e-07 | -26 | 10180360 | -40 | 79399985.6
-3.311871e-07 | -27 | 10180360 | -40 | 81524922.6
-3.344184e-07 | -28 | 10180360 | -40 | 83727439.2
-3.372685e-07 | -29 | 10180360 | -40 | 85984908.1
-3.397205e-07 | -30 | 10180360 | -40 | 88307899.3
-3.418718e-07 | -31 | 10180360 | -40 | 90677270.2
-3.437047e-07 | -32 | 10180360 | -40 | 93103178.8
-3.452998e-07 | -33 | 10180360 | -40 | 95569122.9
-3.466299e-07 | -34 | 10180360 | -40 | 98087329.0
-3.478333e-07 | -35 | 10180360 | -40 | 100622907.2
-3.487767e-07 | -36 | 10180360 | -40 | 103217897.4
-3.496095e-07 | -37 | 10180360 | -40 | 105832370.7
-3.503419e-07 | -38 | 10180360 | -40 | 108465471.3
-3.509379e-07 | -39 | 10180360 | -40 | 111130760.6
-3.514315e-07 | -40 | 10180360 | -40 | 113820186.6
-3.499551e-07 | -39 | 10180360 | -40 | 111442881.1
-3.485351e-07 | -38 | 10180360 | -40 | 109027744.4
-3.470033e-07 | -37 | 10180360 | -40 | 106627238.7
-3.453e-07 | -36 | 10180360 | -40 | 104257165.0
-3.434553e-07 | -35 | 10180360 | -40 | 101905555.4
-3.413558e-07 | -34 | 10180360 | -40 | 99602823.1
-3.390063e-07 | -33 | 10180360 | -40 | 97343330.2
-3.364086e-07 | -32 | 10180360 | -40 | 95122406.4
-3.334593e-07 | -31 | 10180360 | -40 | 92964869.3
-3.301515e-07 | -30 | 10180360 | -40 | 90867384.1
-3.264449e-07 | -29 | 10180360 | -40 | 88835817.5
-3.223126e-07 | -28 | 10180360 | -40 | 86872173.7
-3.177035e-07 | -27 | 10180360 | -40 | 84984900.6
-3.125245e-07 | -26 | 10180360 | -40 | 83193479.9
-3.067209e-07 | -25 | 10180360 | -40 | 81507319.2
-3.002703e-07 | -24 | 10180360 | -40 | 79927977.0
-2.931116e-07 | -23 | 10180360 | -40 | 78468410.4
-2.851934e-07 | -22 | 10180360 | -40 | 77140625.1
-2.765373e-07 | -21 | 10180260 | -40 | 75939124.9
-2.664851e-07 | -20 | 10180260 | -40 | 75051099.7
-2.557362e-07 | -19 | 10180260 | -40 | 74295297.6
-2.439703e-07 | -18 | 10180260 | -40 | 73779470.7
-2.310718e-07 | -17 | 10180260 | -40 | 73570212.6
-2.169563e-07 | -16 | 10180260 | -40 | 73747572.2
-2.015279e-07 | -15 | 10180260 | -40 | 74431393.2
-1.847387e-07 | -14 | 10180260 | -40 | 75782715.5
-1.664939e-07 | -13 | 10180260 | -40 | 78080929.7
-1.467255e-07 | -12 | 10180260 | -40 | 81785376.1
-1.253812e-07 | -11 | 10180260 | -40 | 87732476.8
-1.023509e-07 | -10 | 10180260 | -40 | 97703142.6
-7.760762e-08 | -9 | 10180260 | -40 | 115967988.7
-5.115261e-08 | -8 | 10180260 | -40 | 156394764.5
-2.340381e-08 | -7 | 10180250 | -40 | 299096617.1
7.562118e-09 | -6 | 10180250 | -40 | -793428503.2
3.973468e-08 | -5 | 10180250 | -40 | -125834662.7
7.243639e-08 | -4 | 10180260 | -40 | -55220861.2
1.09208e-07 | -3 | 10180260 | -40 | -27470523.3
1.472946e-07 | -2 | 10180160 | -40 | -13578230.3
1.873106e-07 | -1 | 10180160 | -40 | -5338727.2
2.294539e-07 | 0 | 10180060 | -40 | 0

## Settings
==================================
Data
==================================
Test Name | I ds#1@1
Mode | Sweeping
Speed | Normal
Sweep Delay | 0.1
Hold Time | 2
Site Coordinate | 0,0
Last Executed | 04/09/2025 13:07:56
Clarius+ Version | V1.13
Execution Time | 00:00:00:15
Interlock | High Voltage Enabled
Device Terminal | 3 | 1 | 2
Instrument | SMU2 | SMU1 | SMU3
Name | 3V | Vds | Vgate
Operation Mode | Common | Voltage List Sweep | Voltage Bias
Master/Subordinate | N/A | Master | N/A
Start/Bias | N/A | N/A | -40
Stop | N/A | N/A | N/A
Step | N/A | N/A | N/A
Number of Points | N/A | 81 | 0
Compliance | 0.105 | 0.001 | 0.001
Measure Current | N/A | Measured | No
Measure Voltage | N/A | Programmed | Programmed
Current Range | N/A | Auto | Auto
Voltage Range | N/A | Auto | Auto
AC Measure I Range | N/A | N/A | N/A
Dual Sweep | N/A | N/A | N/A
Pulse Mode | N/A | Disabled | Disabled
Pulse On Time | N/A | N/A | N/A
Pulse Off Time | N/A | N/A | N/A
Pulse Base Voltage | N/A | N/A | N/A
Presoak | N/A | N/A | N/A
Frequency Mode | N/A | N/A | N/A
Frequency | N/A | N/A | N/A
Start Frequency | N/A | N/A | N/A
Stop Frequency | N/A | N/A | N/A
Frequency Points | N/A | N/A | N/A
AC Drive Signal | OFF | OFF | OFF
Overvoltage Protection
Compensation | NA
CVU Path | Direct
Formulas
R = VDS/IDS