## Data
Ids | Vds | SMU1_S | Vgate | R
9.762648e-08 | 0 | 10180060 | -40 | 0
7.250534e-08 | -1 | 10180160 | -40 | -13792086.8
5.01523e-08 | -2 | 10180160 | -40 | -39878531.3
3.10765e-08 | -3 | 10180250 | -40 | -96535957.9
1.192271e-08 | -4 | 10180250 | -40 | -335494247.5
-4.722596e-09 | -5 | 10180250 | -40 | 1058739706.4
-1.962157e-08 | -6 | 10180250 | -40 | 305785926.2
-3.298056e-08 | -7 | 10180250 | -40 | 212246252.6
-4.484277e-08 | -8 | 10180250 | -40 | 178401106.2
-5.37016e-08 | -9 | 10180260 | -40 | 167592756.5
-6.358992e-08 | -10 | 10180260 | -40 | 157257639.2
-7.191129e-08 | -11 | 10180260 | -40 | 152966250.1
-7.909492e-08 | -12 | 10180260 | -40 | 151716449.2
-8.527166e-08 | -13 | 10180260 | -40 | 152453937.0
-9.057444e-08 | -14 | 10180260 | -40 | 154568995.6
-9.508833e-08 | -15 | 10180260 | -40 | 157748061.2
-9.8917e-08 | -16 | 10180260 | -40 | 161751773.3
-1.021099e-07 | -17 | 10180260 | -40 | 166487260.0
-1.047215e-07 | -18 | 10180260 | -40 | 171884438.2
-1.068394e-07 | -19 | 10180260 | -40 | 177837024.8
-1.085207e-07 | -20 | 10180260 | -40 | 184296585.2
-1.098038e-07 | -21 | 10180260 | -40 | 191250236.8
-1.102915e-07 | -22 | 10180360 | -40 | 199471448.3
-1.111229e-07 | -23 | 10180360 | -40 | 206978130.2
-1.116288e-07 | -24 | 10180360 | -40 | 214998361.3
-1.119413e-07 | -25 | 10180360 | -40 | 223331270.1
-1.120729e-07 | -26 | 10180360 | -40 | 231991891.5
-1.121027e-07 | -27 | 10180360 | -40 | 240850522.8
-1.120926e-07 | -28 | 10180360 | -40 | 249793474.1
-1.120008e-07 | -29 | 10180360 | -40 | 258926710.2
-1.118786e-07 | -30 | 10180360 | -40 | 268147883.9
-1.116875e-07 | -31 | 10180360 | -40 | 277560249.1
-1.115051e-07 | -32 | 10180360 | -40 | 286982274.2
-1.112948e-07 | -33 | 10180360 | -40 | 296509708.1
-1.110743e-07 | -34 | 10180360 | -40 | 306101470.2
-1.10846e-07 | -35 | 10180360 | -40 | 315753400.4
-1.106089e-07 | -36 | 10180360 | -40 | 325471133.9
-1.103577e-07 | -37 | 10180360 | -40 | 335273334.7
-1.10115e-07 | -38 | 10180360 | -40 | 345093666.1
-1.098621e-07 | -39 | 10180360 | -40 | 354990346.2
-1.096045e-07 | -40 | 10180360 | -40 | 364948662.4
-1.089056e-07 | -39 | 10180360 | -40 | 358108180.8
-1.082475e-07 | -38 | 10180360 | -40 | 351047305.4
-1.076158e-07 | -37 | 10180360 | -40 | 343815762.2
-1.069663e-07 | -36 | 10180360 | -40 | 336554583.7
-1.063291e-07 | -35 | 10180360 | -40 | 329166676.2
-1.056566e-07 | -34 | 10180360 | -40 | 321797272.9
-1.049848e-07 | -33 | 10180360 | -40 | 314331261.5
-1.042693e-07 | -32 | 10180360 | -40 | 306897753.6
-1.03514e-07 | -31 | 10180360 | -40 | 299476489.2
-1.026944e-07 | -30 | 10180360 | -40 | 292128938.6
-1.018096e-07 | -29 | 10180360 | -40 | 284845405.1
-1.008274e-07 | -28 | 10180360 | -40 | 277702331.0
-9.972699e-08 | -27 | 10180360 | -40 | 270739146.7
-9.846503e-08 | -26 | 10180360 | -40 | 264053136.7
-9.706466e-08 | -25 | 10180360 | -40 | 257560278.2
-9.54891e-08 | -24 | 10180360 | -40 | 251337589.1
-9.368988e-08 | -23 | 10180360 | -40 | 245490750.4
-9.167179e-08 | -22 | 10180360 | -40 | 239986595.8
-8.956872e-08 | -21 | 10180260 | -40 | 234456863.4
-8.678916e-08 | -20 | 10180260 | -40 | 230443514.0
-8.385547e-08 | -19 | 10180260 | -40 | 226580333.7
-8.058661e-08 | -18 | 10180260 | -40 | 223362170.7
-7.692537e-08 | -17 | 10180260 | -40 | 220993399.2
-7.285831e-08 | -16 | 10180260 | -40 | 219604315.6
-6.830606e-08 | -15 | 10180260 | -40 | 219599849.6
-6.323712e-08 | -14 | 10180260 | -40 | 221388942.4
-5.757418e-08 | -13 | 10180260 | -40 | 225795660.1
-5.128994e-08 | -12 | 10180260 | -40 | 233964003.9
-4.432593e-08 | -11 | 10180260 | -40 | 248161744.2
-3.773701e-08 | -10 | 10180250 | -40 | 264991847.8
-2.822831e-08 | -9 | 10180250 | -40 | 318828859.6
-1.869141e-08 | -8 | 10180250 | -40 | 428004069.0
-8.440773e-09 | -7 | 10180250 | -40 | 829307978.5
1.161783e-09 | -6 | 10180240 | -40 | -5164475623.9
1.324054e-08 | -5 | 10180250 | -40 | -377628121.8
2.707436e-08 | -4 | 10180250 | -40 | -147741254.9
4.125157e-08 | -3 | 10180250 | -40 | -72724502.9
5.444487e-08 | -2 | 10180160 | -40 | -36734405.6
7.146844e-08 | -1 | 10180160 | -40 | -13992189.8
8.869397e-08 | 0 | 10180060 | -40 | 0

## Settings
==================================
Data
==================================
Test Name | I ds#1@1
Mode | Sweeping
Speed | Normal
Sweep Delay | 0.1
Hold Time | 2
Site Coordinate | 0,0
Last Executed | 04/09/2025 12:18:09
Clarius+ Version | V1.13
Execution Time | 00:00:00:16
Interlock | High Voltage Enabled
Device Terminal | 3 | 1 | 2
Instrument | SMU2 | SMU1 | SMU3
Name | 3V | Vds | Vgate
Operation Mode | Common | Voltage List Sweep | Voltage Bias
Master/Subordinate | N/A | Master | N/A
Start/Bias | N/A | N/A | -40
Stop | N/A | N/A | N/A
Step | N/A | N/A | N/A
Number of Points | N/A | 81 | 0
Compliance | 0.105 | 0.001 | 0.001
Measure Current | N/A | Measured | No
Measure Voltage | N/A | Programmed | Programmed
Current Range | N/A | Auto | Auto
Voltage Range | N/A | Auto | Auto
AC Measure I Range | N/A | N/A | N/A
Dual Sweep | N/A | N/A | N/A
Pulse Mode | N/A | Disabled | Disabled
Pulse On Time | N/A | N/A | N/A
Pulse Off Time | N/A | N/A | N/A
Pulse Base Voltage | N/A | N/A | N/A
Presoak | N/A | N/A | N/A
Frequency Mode | N/A | N/A | N/A
Frequency | N/A | N/A | N/A
Start Frequency | N/A | N/A | N/A
Stop Frequency | N/A | N/A | N/A
Frequency Points | N/A | N/A | N/A
AC Drive Signal | OFF | OFF | OFF
Overvoltage Protection
Compensation | NA
CVU Path | Direct
Formulas
R = VDS/IDS