## Data
Ids | Vds | SMU1_S | Vgate | R
-4.781102e-15 | 0 | 10180010 | -40 | 0
6.908298e-15 | -1 | 10180110 | -40 | -144753458590318
5.161717e-15 | -2 | 10180110 | -40 | -387467990043916
1.511132e-15 | -3 | 10180210 | -40 | -1985267260697790
1.588795e-16 | -4 | 10180210 | -40 | -25176314145013400
4.104576e-15 | -5 | 10180210 | -40 | -1218152500359240
4.131931e-15 | -6 | 10180210 | -40 | -1452105450857170
8.502282e-16 | -7 | 10180210 | -40 | -8233083580916050
1.917584e-15 | -8 | 10180210 | -40 | -4171916977494000
1.896434e-15 | -9 | 10180210 | -40 | -4745748257227640
3.327359e-15 | -10 | 10180210 | -40 | -3005386863806300
1.655546e-15 | -11 | 10180210 | -40 | -6644334876727440
4.604345e-15 | -12 | 10180210 | -40 | -2606233954648300
1.357454e-15 | -13 | 10180210 | -40 | -9576752924848130
1.489311e-15 | -14 | 10180210 | -40 | -9400319811885210
-6.68929e-16 | -15 | 10180210 | -40 | 22423903692342700
-1.841888e-15 | -16 | 10180210 | -40 | 8686736983312430
2.826057e-15 | -17 | 10180210 | -40 | -6015447412513370
3.565217e-16 | -18 | 10180210 | -40 | -50487814212689504
2.176738e-15 | -19 | 10180210 | -40 | -8728656072863250
1.726901e-14 | -20 | 10180210 | -40 | -1158143783028480
7.786003e-16 | -21 | 10180210 | -40 | -26971478435027300
3.755531e-16 | -22 | 10180310 | -40 | -58580264581786000
4.237728e-15 | -23 | 10180310 | -40 | -5427436228151190
-1.797054e-15 | -24 | 10180310 | -40 | 13355189091194800
4.114964e-15 | -25 | 10180310 | -40 | -6075386690956440
4.18625e-16 | -26 | 10180310 | -40 | -62108093346680400
3.741904e-16 | -27 | 10180310 | -40 | -72155787813842896
1.591213e-16 | -28 | 10180310 | -40 | -1.7597e+17
1.506962e-15 | -29 | 10180310 | -40 | -19244012305502100
2.899662e-15 | -30 | 10180310 | -40 | -10346034673694600
-2.501196e-16 | -31 | 10180310 | -40 | 1.2394e+17
9.817158e-16 | -32 | 10180310 | -40 | -32595990151002000
1.874308e-15 | -33 | 10180310 | -40 | -17606498524059200
3.494976e-15 | -34 | 10180310 | -40 | -9728249050311970
1.775448e-15 | -35 | 10180310 | -40 | -19713336975106200
5.690103e-15 | -36 | 10180310 | -40 | -6326774208989720
3.654284e-16 | -37 | 10180310 | -40 | -1.0125e+17
6.262591e-16 | -38 | 10180310 | -40 | -60677760669855200
1.330642e-15 | -39 | 10180310 | -40 | -29309154390723300
5.865163e-15 | -40 | 10180310 | -40 | -6819930100231110
8.873973e-16 | -39 | 10180310 | -40 | -43948747819766096
2.494091e-15 | -38 | 10180310 | -40 | -15236008918740200
2.226557e-15 | -37 | 10180310 | -40 | -16617583563054200
5.208541e-15 | -36 | 10180310 | -40 | -6911724821225860
-1.309712e-16 | -35 | 10180310 | -40 | 2.6723e+17
-1.476236e-15 | -34 | 10180310 | -40 | 23031544190977100
-4.354957e-16 | -33 | 10180310 | -40 | 75775716614948496
1.127159e-15 | -32 | 10180310 | -40 | -28389957661250700
1.785785e-15 | -31 | 10180310 | -40 | -17359308926938400
-2.107077e-15 | -30 | 10180310 | -40 | 14237734272106300
-4.051973e-16 | -29 | 10180310 | -40 | 71570063687004304
-2.692584e-15 | -28 | 10180310 | -40 | 10398933945072100
1.579889e-15 | -27 | 10180310 | -40 | -17089809033247000
-4.566424e-16 | -26 | 10180310 | -40 | 56937332525028096
3.938832e-15 | -25 | 10180310 | -40 | -6347058621826980
5.807766e-15 | -24 | 10180310 | -40 | -4132398122016300
-8.442079e-16 | -23 | 10180310 | -40 | 27244474409775700
-2.02167e-15 | -22 | 10180310 | -40 | 10882093265421300
1.105994e-15 | -21 | 10180210 | -40 | -18987442945404800
2.325004e-15 | -20 | 10180210 | -40 | -8602135708597210
4.58948e-15 | -19 | 10180210 | -40 | -4139902278173280
-1.889842e-16 | -18 | 10180210 | -40 | 95246040464076192
2.912049e-15 | -17 | 10180210 | -40 | -5837814532174020
-1.039806e-15 | -16 | 10180210 | -40 | 15387482618519000
-3.938798e-15 | -15 | 10180210 | -40 | 3808267931315890
-9.961015e-17 | -14 | 10180210 | -40 | 1.4055e+17
2.890413e-15 | -13 | 10180210 | -40 | -4497627641017840
-2.077002e-15 | -12 | 10180210 | -40 | 5777558601458480
-2.031113e-15 | -11 | 10180210 | -40 | 5415749860979860
-4.131309e-15 | -10 | 10180210 | -40 | 2420540212637150
3.675583e-15 | -9 | 10180210 | -40 | -2448591143619990
3.087339e-15 | -8 | 10180210 | -40 | -2591228632593530
1.209718e-15 | -7 | 10180210 | -40 | -5786470257513740
-5.17982e-16 | -6 | 10180210 | -40 | 11583414500493400
-3.392173e-16 | -5 | 10180210 | -40 | 14739812275090400
-1.854597e-15 | -4 | 10180210 | -40 | 2156802235222610
1.23739e-15 | -3 | 10180210 | -40 | -2424458372341780
-1.304562e-15 | -2 | 10180110 | -40 | 1533082065101150
-2.823169e-15 | -1 | 10180110 | -40 | 354211871332633
-9.532542e-16 | 0 | 10180010 | -40 | 0

## Settings
==================================
Data
==================================
Test Name | I ds#1@1
Mode | Sweeping
Speed | Normal
Sweep Delay | 0.1
Hold Time | 2
Site Coordinate | 0,0
Last Executed | 04/11/2025 10:14:59
Clarius+ Version | V1.13
Execution Time | 00:00:02:50
Interlock | High Voltage Enabled
Device Terminal | 3 | 1 | 2
Instrument | SMU2 | SMU1 | SMU3
Name | 3V | Vds | Vgate
Operation Mode | Common | Voltage List Sweep | Voltage Bias
Master/Subordinate | N/A | Master | N/A
Start/Bias | N/A | N/A | -40
Stop | N/A | N/A | N/A
Step | N/A | N/A | N/A
Number of Points | N/A | 81 | 0
Compliance | 0.105 | 0.001 | 0.001
Measure Current | N/A | Measured | No
Measure Voltage | N/A | Programmed | Programmed
Current Range | N/A | Auto | Auto
Voltage Range | N/A | Auto | Auto
AC Measure I Range | N/A | N/A | N/A
Dual Sweep | N/A | N/A | N/A
Pulse Mode | N/A | Disabled | Disabled
Pulse On Time | N/A | N/A | N/A
Pulse Off Time | N/A | N/A | N/A
Pulse Base Voltage | N/A | N/A | N/A
Presoak | N/A | N/A | N/A
Frequency Mode | N/A | N/A | N/A
Frequency | N/A | N/A | N/A
Start Frequency | N/A | N/A | N/A
Stop Frequency | N/A | N/A | N/A
Frequency Points | N/A | N/A | N/A
AC Drive Signal | OFF | OFF | OFF
Overvoltage Protection
Compensation | NA
CVU Path | Direct
Formulas
R = VDS/IDS