## Data
Ids | Vds | SMU1_S | Vgate | R
3.104547e-08 | 0 | 10180050 | -20 | 0
1.421885e-08 | -1 | 10180150 | -20 | -70329179.6
2.159284e-09 | -2 | 10180140 | -20 | -926233109.1
-1.000677e-08 | -3 | 10180250 | -20 | 299796915.3
-2.136968e-08 | -4 | 10180250 | -20 | 187181111.4
-3.054277e-08 | -5 | 10180250 | -20 | 163704872.7
-3.826052e-08 | -6 | 10180250 | -20 | 156819614.2
-4.484334e-08 | -7 | 10180250 | -20 | 156098976.8
-4.902012e-08 | -8 | 10180260 | -20 | 163198296.5
-5.426942e-08 | -9 | 10180260 | -20 | 165839237.9
-5.83869e-08 | -10 | 10180260 | -20 | 171271288.3
-6.168457e-08 | -11 | 10180260 | -20 | 178326615.1
-6.44184e-08 | -12 | 10180260 | -20 | 186282176.5
-6.663793e-08 | -13 | 10180260 | -20 | 195084088.9
-6.847436e-08 | -14 | 10180260 | -20 | 204456100.7
-6.994404e-08 | -15 | 10180260 | -20 | 214457146.9
-7.11858e-08 | -16 | 10180260 | -20 | 224763920.9
-7.220143e-08 | -17 | 10180260 | -20 | 235452398.3
-7.304101e-08 | -18 | 10180260 | -20 | 246436906.0
-7.374702e-08 | -19 | 10180260 | -20 | 257637538.1
-7.434854e-08 | -20 | 10180260 | -20 | 269003259.3
-7.481723e-08 | -21 | 10180260 | -20 | 280684009.2
-7.513006e-08 | -22 | 10180360 | -20 | 292825533.3
-7.564368e-08 | -23 | 10180360 | -20 | 304057113.4
-7.601238e-08 | -24 | 10180360 | -20 | 315738025.2
-7.637075e-08 | -25 | 10180360 | -20 | 327350474.5
-7.66609e-08 | -26 | 10180360 | -20 | 339155961.6
-7.694633e-08 | -27 | 10180360 | -20 | 350893935.5
-7.719943e-08 | -28 | 10180360 | -20 | 362696974.5
-7.743371e-08 | -29 | 10180360 | -20 | 374513885.8
-7.766752e-08 | -30 | 10180360 | -20 | 386261875.0
-7.788623e-08 | -31 | 10180360 | -20 | 398016417.9
-7.808784e-08 | -32 | 10180360 | -20 | 409794898.5
-7.827641e-08 | -33 | 10180360 | -20 | 421582926.8
-7.845105e-08 | -34 | 10180360 | -20 | 433391257.2
-7.862334e-08 | -35 | 10180360 | -20 | 445160448.0
-7.879159e-08 | -36 | 10180360 | -20 | 456901574.9
-7.896798e-08 | -37 | 10180360 | -20 | 468544346.1
-7.912208e-08 | -38 | 10180360 | -20 | 480270480.3
-7.925946e-08 | -39 | 10180360 | -20 | 492054843.0
-7.938393e-08 | -40 | 10180360 | -20 | 503880315.9
-7.910253e-08 | -39 | 10180360 | -20 | 493031024.2
-7.886164e-08 | -38 | 10180360 | -20 | 481856584.3
-7.865717e-08 | -37 | 10180360 | -20 | 470395792.6
-7.844788e-08 | -36 | 10180360 | -20 | 458903397.9
-7.823242e-08 | -35 | 10180360 | -20 | 447384828.1
-7.802648e-08 | -34 | 10180360 | -20 | 435749497.4
-7.780302e-08 | -33 | 10180360 | -20 | 424148084.1
-7.757195e-08 | -32 | 10180360 | -20 | 412520262.8
-7.731709e-08 | -31 | 10180360 | -20 | 400946286.9
-7.706279e-08 | -30 | 10180360 | -20 | 389292957.2
-7.677722e-08 | -29 | 10180360 | -20 | 377716206.5
-7.645959e-08 | -28 | 10180360 | -20 | 366206503.4
-7.61074e-08 | -27 | 10180360 | -20 | 354761834.1
-7.574337e-08 | -26 | 10180360 | -20 | 343264356.4
-7.529968e-08 | -25 | 10180360 | -20 | 332006717.9
-7.479759e-08 | -24 | 10180360 | -20 | 320865951.6
-7.421399e-08 | -23 | 10180360 | -20 | 309914599.9
-7.352989e-08 | -22 | 10180360 | -20 | 299198055.1
-7.291607e-08 | -21 | 10180260 | -20 | 288002372.2
-7.191677e-08 | -20 | 10180260 | -20 | 278099241.3
-7.087979e-08 | -19 | 10180260 | -20 | 268059474.7
-6.96909e-08 | -18 | 10180260 | -20 | 258283368.7
-6.826421e-08 | -17 | 10180260 | -20 | 249032385.3
-6.664436e-08 | -16 | 10180260 | -20 | 240080326.8
-6.474272e-08 | -15 | 10180260 | -20 | 231686275.7
-6.251844e-08 | -14 | 10180260 | -20 | 223933936.2
-5.989531e-08 | -13 | 10180260 | -20 | 217045387.4
-5.686366e-08 | -12 | 10180260 | -20 | 211031105.5
-5.332647e-08 | -11 | 10180260 | -20 | 206276530.1
-4.924982e-08 | -10 | 10180260 | -20 | 203046441.1
-4.45228e-08 | -9 | 10180260 | -20 | 202143622.3
-4.109621e-08 | -8 | 10180250 | -20 | 194665131.8
-3.386733e-08 | -7 | 10180250 | -20 | 206688841.7
-2.648142e-08 | -6 | 10180250 | -20 | 226573939.8
-1.834376e-08 | -5 | 10180250 | -20 | 272572275.6
-9.337388e-09 | -4 | 10180250 | -20 | 428385337.1
-2.098492e-09 | -3 | 10180240 | -20 | 1429597833.0
8.177397e-09 | -2 | 10180150 | -20 | -244576619.3
2.176004e-08 | -1 | 10180150 | -20 | -45955807.3
3.566726e-08 | 0 | 10180050 | -20 | 0

## Settings
==================================
Data
==================================
Test Name | I ds#1@1
Mode | Sweeping
Speed | Normal
Sweep Delay | 0.1
Hold Time | 2
Site Coordinate | 0,0
Last Executed | 04/09/2025 13:13:46
Clarius+ Version | V1.13
Execution Time | 00:00:00:16
Interlock | High Voltage Enabled
Device Terminal | 3 | 1 | 2
Instrument | SMU2 | SMU1 | SMU3
Name | 3V | Vds | Vgate
Operation Mode | Common | Voltage List Sweep | Voltage Bias
Master/Subordinate | N/A | Master | N/A
Start/Bias | N/A | N/A | -20
Stop | N/A | N/A | N/A
Step | N/A | N/A | N/A
Number of Points | N/A | 81 | 0
Compliance | 0.105 | 0.001 | 0.001
Measure Current | N/A | Measured | No
Measure Voltage | N/A | Programmed | Programmed
Current Range | N/A | Auto | Auto
Voltage Range | N/A | Auto | Auto
AC Measure I Range | N/A | N/A | N/A
Dual Sweep | N/A | N/A | N/A
Pulse Mode | N/A | Disabled | Disabled
Pulse On Time | N/A | N/A | N/A
Pulse Off Time | N/A | N/A | N/A
Pulse Base Voltage | N/A | N/A | N/A
Presoak | N/A | N/A | N/A
Frequency Mode | N/A | N/A | N/A
Frequency | N/A | N/A | N/A
Start Frequency | N/A | N/A | N/A
Stop Frequency | N/A | N/A | N/A
Frequency Points | N/A | N/A | N/A
AC Drive Signal | OFF | OFF | OFF
Overvoltage Protection
Compensation | NA
CVU Path | Direct
Formulas
R = VDS/IDS