## Data
Ids | Vds | SMU1_S | Vgate | R
1.445005e-07 | 0 | 10180060 | -40 | 0
9.656469e-08 | -1 | 10180160 | -40 | -10355752.1
5.28138e-08 | -2 | 10180160 | -40 | -37868893.2
1.521116e-08 | -3 | 10180250 | -40 | -197223613.1
-2.326059e-08 | -4 | 10180250 | -40 | 171964671.2
-5.541206e-08 | -5 | 10180260 | -40 | 90233072.3
-8.817787e-08 | -6 | 10180260 | -40 | 68044283.4
-1.17533e-07 | -7 | 10180260 | -40 | 59557745.6
-1.444232e-07 | -8 | 10180260 | -40 | 55392752.6
-1.68956e-07 | -9 | 10180260 | -40 | 53268291.0
-1.91265e-07 | -10 | 10180260 | -40 | 52283472.7
-2.11539e-07 | -11 | 10180260 | -40 | 51999870.3
-2.299642e-07 | -12 | 10180260 | -40 | 52182041.6
-2.467262e-07 | -13 | 10180260 | -40 | 52689982.4
-2.616473e-07 | -14 | 10180260 | -40 | 53507138.9
-2.75119e-07 | -15 | 10180260 | -40 | 54521868.6
-2.872519e-07 | -16 | 10180260 | -40 | 55700250.3
-2.980169e-07 | -17 | 10180260 | -40 | 57043747.5
-3.07654e-07 | -18 | 10180260 | -40 | 58507283.1
-3.161213e-07 | -19 | 10180260 | -40 | 60103502.5
-3.237541e-07 | -20 | 10180260 | -40 | 61775272.5
-3.303936e-07 | -21 | 10180260 | -40 | 63560544.3
-3.353816e-07 | -22 | 10180360 | -40 | 65596914.5
-3.40801e-07 | -23 | 10180360 | -40 | 67488071.6
-3.451967e-07 | -24 | 10180360 | -40 | 69525572.8
-3.492074e-07 | -25 | 10180360 | -40 | 71590700.1
-3.525413e-07 | -26 | 10180360 | -40 | 73750232.0
-3.554413e-07 | -27 | 10180360 | -40 | 75961909.6
-3.579005e-07 | -28 | 10180360 | -40 | 78234030.4
-3.601269e-07 | -29 | 10180360 | -40 | 80527168.8
-3.619727e-07 | -30 | 10180360 | -40 | 82879173.0
-3.634607e-07 | -31 | 10180360 | -40 | 85291192.1
-3.648372e-07 | -32 | 10180360 | -40 | 87710352.7
-3.659611e-07 | -33 | 10180360 | -40 | 90173529.0
-3.66852e-07 | -34 | 10180360 | -40 | 92680428.9
-3.676524e-07 | -35 | 10180360 | -40 | 95198608.4
-3.683043e-07 | -36 | 10180360 | -40 | 97745272.8
-3.689364e-07 | -37 | 10180360 | -40 | 100288300.3
-3.693131e-07 | -38 | 10180360 | -40 | 102893727.7
-3.697058e-07 | -39 | 10180360 | -40 | 105489287.1
-3.699777e-07 | -40 | 10180360 | -40 | 108114616.4
-3.686196e-07 | -39 | 10180360 | -40 | 105800118.9
-3.672314e-07 | -38 | 10180360 | -40 | 103476992.0
-3.659459e-07 | -37 | 10180360 | -40 | 101107831.2
-3.643863e-07 | -36 | 10180360 | -40 | 98796243.6
-3.627305e-07 | -35 | 10180360 | -40 | 96490368.7
-3.609566e-07 | -34 | 10180360 | -40 | 94194159.5
-3.589268e-07 | -33 | 10180360 | -40 | 91940745.6
-3.567564e-07 | -32 | 10180360 | -40 | 89697058.8
-3.542259e-07 | -31 | 10180360 | -40 | 87514781.3
-3.515151e-07 | -30 | 10180360 | -40 | 85344847.5
-3.483838e-07 | -29 | 10180360 | -40 | 83241516.6
-3.448393e-07 | -28 | 10180360 | -40 | 81197236.7
-3.408636e-07 | -27 | 10180360 | -40 | 79210561.5
-3.365577e-07 | -26 | 10180360 | -40 | 77252722.4
-3.316696e-07 | -25 | 10180360 | -40 | 75376221.8
-3.260702e-07 | -24 | 10180360 | -40 | 73603771.0
-3.200551e-07 | -23 | 10180360 | -40 | 71862624.4
-3.1316e-07 | -22 | 10180360 | -40 | 70251628.3
-3.057991e-07 | -21 | 10180260 | -40 | 68672539.0
-2.970762e-07 | -20 | 10180260 | -40 | 67322791.8
-2.875516e-07 | -19 | 10180260 | -40 | 66075087.6
-2.772766e-07 | -18 | 10180260 | -40 | 64917119.9
-2.658241e-07 | -17 | 10180260 | -40 | 63952071.7
-2.533755e-07 | -16 | 10180260 | -40 | 63147383.1
-2.397379e-07 | -15 | 10180260 | -40 | 62568326.0
-2.247729e-07 | -14 | 10180260 | -40 | 62285091.4
-2.084463e-07 | -13 | 10180260 | -40 | 62366175.6
-1.908957e-07 | -12 | 10180260 | -40 | 62861536.6
-1.719144e-07 | -11 | 10180260 | -40 | 63985318.7
-1.513645e-07 | -10 | 10180260 | -40 | 66065675.3
-1.292273e-07 | -9 | 10180260 | -40 | 69644717.7
-1.056611e-07 | -8 | 10180260 | -40 | 75713772.1
-8.024443e-08 | -7 | 10180260 | -40 | 87233473.2
-5.34202e-08 | -6 | 10180260 | -40 | 112317060.2
-2.863174e-08 | -5 | 10180250 | -40 | 174631378.2
-2.564461e-09 | -4 | 10180240 | -40 | 1559781769.5
2.981954e-08 | -3 | 10180250 | -40 | -100605177.6
6.299759e-08 | -2 | 10180160 | -40 | -31747248.3
1.003435e-07 | -1 | 10180160 | -40 | -9965769.8
1.385608e-07 | 0 | 10180060 | -40 | 0

## Settings
==================================
Data
==================================
Test Name | I ds#1@1
Mode | Sweeping
Speed | Normal
Sweep Delay | 0.1
Hold Time | 2
Site Coordinate | 0,0
Last Executed | 04/09/2025 13:12:22
Clarius+ Version | V1.13
Execution Time | 00:00:00:17
Interlock | High Voltage Enabled
Device Terminal | 3 | 1 | 2
Instrument | SMU2 | SMU1 | SMU3
Name | 3V | Vds | Vgate
Operation Mode | Common | Voltage List Sweep | Voltage Bias
Master/Subordinate | N/A | Master | N/A
Start/Bias | N/A | N/A | -40
Stop | N/A | N/A | N/A
Step | N/A | N/A | N/A
Number of Points | N/A | 81 | 0
Compliance | 0.105 | 0.001 | 0.001
Measure Current | N/A | Measured | No
Measure Voltage | N/A | Programmed | Programmed
Current Range | N/A | Auto | Auto
Voltage Range | N/A | Auto | Auto
AC Measure I Range | N/A | N/A | N/A
Dual Sweep | N/A | N/A | N/A
Pulse Mode | N/A | Disabled | Disabled
Pulse On Time | N/A | N/A | N/A
Pulse Off Time | N/A | N/A | N/A
Pulse Base Voltage | N/A | N/A | N/A
Presoak | N/A | N/A | N/A
Frequency Mode | N/A | N/A | N/A
Frequency | N/A | N/A | N/A
Start Frequency | N/A | N/A | N/A
Stop Frequency | N/A | N/A | N/A
Frequency Points | N/A | N/A | N/A
AC Drive Signal | OFF | OFF | OFF
Overvoltage Protection
Compensation | NA
CVU Path | Direct
Formulas
R = VDS/IDS