## Data
Ids | Vds | SMU1_S | Vgate | R
1.827868e-08 | 0 | 10180050 | -10 | 0
7.946891e-09 | -1 | 10180150 | -10 | -125835371.6
2.243712e-09 | -2 | 10180140 | -10 | -891379957.1
-4.872636e-09 | -3 | 10180250 | -10 | 615683165.2
-1.215785e-08 | -4 | 10180250 | -10 | 329005471.9
-1.77308e-08 | -5 | 10180250 | -10 | 281995229.7
-2.232162e-08 | -6 | 10180250 | -10 | 268797672.1
-2.61588e-08 | -7 | 10180250 | -10 | 267596341.0
-2.937426e-08 | -8 | 10180250 | -10 | 272347291.3
-3.20538e-08 | -9 | 10180250 | -10 | 280777898.8
-3.4285e-08 | -10 | 10180250 | -10 | 291672730.4
-3.615799e-08 | -11 | 10180250 | -10 | 304220462.1
-3.779965e-08 | -12 | 10180250 | -10 | 317463215.3
-3.924847e-08 | -13 | 10180250 | -10 | 331223137.8
-4.046046e-08 | -14 | 10180250 | -10 | 346016828.4
-4.14864e-08 | -15 | 10180250 | -10 | 361564286.3
-4.236326e-08 | -16 | 10180250 | -10 | 377685715.2
-4.311261e-08 | -17 | 10180250 | -10 | 394316183.9
-4.376645e-08 | -18 | 10180250 | -10 | 411273948.9
-4.43335e-08 | -19 | 10180250 | -10 | 428569847.6
-4.484003e-08 | -20 | 10180250 | -10 | 446030010.4
-4.530033e-08 | -21 | 10180250 | -10 | 463572830.3
-4.513755e-08 | -22 | 10180350 | -10 | 487399066.1
-4.587157e-08 | -23 | 10180350 | -10 | 501399890.5
-4.62925e-08 | -24 | 10180350 | -10 | 518442566.4
-4.664997e-08 | -25 | 10180350 | -10 | 535905993.4
-4.698426e-08 | -26 | 10180350 | -10 | 553376832.2
-4.729434e-08 | -27 | 10180350 | -10 | 570892891.9
-4.758409e-08 | -28 | 10180350 | -10 | 588431957.3
-4.786937e-08 | -29 | 10180350 | -10 | 605815314.3
-4.814288e-08 | -30 | 10180350 | -10 | 623145106.0
-4.840681e-08 | -31 | 10180350 | -10 | 640405747.8
-4.866867e-08 | -32 | 10180350 | -10 | 657507168.9
-4.892685e-08 | -33 | 10180350 | -10 | 674476233.8
-4.917484e-08 | -34 | 10180350 | -10 | 691410482.7
-4.941733e-08 | -35 | 10180350 | -10 | 708253552.4
-4.964665e-08 | -36 | 10180350 | -10 | 725124436.5
-4.986617e-08 | -37 | 10180350 | -10 | 741985948.9
-5.031337e-08 | -38 | 10180360 | -10 | 755266477.7
-5.018487e-08 | -39 | 10180360 | -10 | 777126658.2
-5.042438e-08 | -40 | 10180360 | -10 | 793267132.7
-4.905437e-08 | -39 | 10180360 | -10 | 795036124.1
-4.857162e-08 | -38 | 10180360 | -10 | 782349835.4
-4.82449e-08 | -37 | 10180360 | -10 | 766920447.2
-4.798108e-08 | -36 | 10180360 | -10 | 750295818.0
-4.773745e-08 | -35 | 10180360 | -10 | 733176971.7
-4.749447e-08 | -34 | 10180360 | -10 | 715872861.2
-4.728518e-08 | -33 | 10180360 | -10 | 697893026.3
-4.705678e-08 | -32 | 10180360 | -10 | 680029533.1
-4.680496e-08 | -31 | 10180360 | -10 | 662322918.5
-4.655473e-08 | -30 | 10180360 | -10 | 644402812.6
-4.630206e-08 | -29 | 10180360 | -10 | 626322037.9
-4.600265e-08 | -28 | 10180360 | -10 | 608660627.4
-4.56848e-08 | -27 | 10180360 | -10 | 591006153.8
-4.531717e-08 | -26 | 10180360 | -10 | 573733944.9
-4.491872e-08 | -25 | 10180360 | -10 | 556560813.4
-4.447405e-08 | -24 | 10180360 | -10 | 539640583.2
-4.398469e-08 | -23 | 10180360 | -10 | 522909246.4
-4.34269e-08 | -22 | 10180360 | -10 | 506598389.5
-4.346802e-08 | -21 | 10180260 | -10 | 483113789.4
-4.232492e-08 | -20 | 10180260 | -10 | 472534811.8
-4.143043e-08 | -19 | 10180260 | -10 | 458600167.8
-4.047719e-08 | -18 | 10180260 | -10 | 444694944.4
-4.142314e-08 | -17 | 10180250 | -10 | 410398680.4
-3.90568e-08 | -16 | 10180250 | -10 | 409659810.0
-3.73728e-08 | -15 | 10180250 | -10 | 401361456.5
-3.567263e-08 | -14 | 10180250 | -10 | 392457735.2
-3.383948e-08 | -13 | 10180250 | -10 | 384166653.5
-3.182377e-08 | -12 | 10180250 | -10 | 377076586.2
-2.963389e-08 | -11 | 10180250 | -10 | 371196648.7
-2.720211e-08 | -10 | 10180250 | -10 | 367618482.7
-2.432593e-08 | -9 | 10180250 | -10 | 369975527.8
-2.1051e-08 | -8 | 10180250 | -10 | 380029403.2
-1.734115e-08 | -7 | 10180250 | -10 | 403664182.4
-1.312379e-08 | -6 | 10180250 | -10 | 457184910.5
-8.387691e-09 | -5 | 10180250 | -10 | 596111581.1
-7.173858e-09 | -4 | 10180250 | -10 | 557580004.9
-1.350158e-09 | -3 | 10180240 | -10 | 2221961828.9
5.335908e-09 | -2 | 10180150 | -10 | -374819044.9
1.463555e-08 | -1 | 10180150 | -10 | -68326789.5
2.373642e-08 | 0 | 10180050 | -10 | 0

## Settings
==================================
Data
==================================
Test Name | I ds#1@1
Mode | Sweeping
Speed | Normal
Sweep Delay | 0.1
Hold Time | 2
Site Coordinate | 0,0
Last Executed | 04/09/2025 14:11:32
Clarius+ Version | V1.13
Execution Time | 00:00:00:17
Interlock | High Voltage Enabled
Device Terminal | 3 | 1 | 2
Instrument | SMU2 | SMU1 | SMU3
Name | 3V | Vds | Vgate
Operation Mode | Common | Voltage List Sweep | Voltage Bias
Master/Subordinate | N/A | Master | N/A
Start/Bias | N/A | N/A | -10
Stop | N/A | N/A | N/A
Step | N/A | N/A | N/A
Number of Points | N/A | 81 | 0
Compliance | 0.105 | 0.001 | 0.001
Measure Current | N/A | Measured | No
Measure Voltage | N/A | Programmed | Programmed
Current Range | N/A | Auto | Auto
Voltage Range | N/A | Auto | Auto
AC Measure I Range | N/A | N/A | N/A
Dual Sweep | N/A | N/A | N/A
Pulse Mode | N/A | Disabled | Disabled
Pulse On Time | N/A | N/A | N/A
Pulse Off Time | N/A | N/A | N/A
Pulse Base Voltage | N/A | N/A | N/A
Presoak | N/A | N/A | N/A
Frequency Mode | N/A | N/A | N/A
Frequency | N/A | N/A | N/A
Start Frequency | N/A | N/A | N/A
Stop Frequency | N/A | N/A | N/A
Frequency Points | N/A | N/A | N/A
AC Drive Signal | OFF | OFF | OFF
Overvoltage Protection
Compensation | NA
CVU Path | Direct
Formulas
R = VDS/IDS