## Data
Ids | Vds | SMU1_S | Vgate | R
5.571848e-08 | 0 | 10180060 | -20 | 0
3.630066e-08 | -1 | 10180150 | -20 | -27547707.0
1.756112e-08 | -2 | 10180150 | -20 | -113887983.4
3.50755e-09 | -3 | 10180240 | -20 | -855297850.6
-1.068614e-08 | -4 | 10180250 | -20 | 374316545.8
-2.479422e-08 | -5 | 10180250 | -20 | 201659874.0
-3.65918e-08 | -6 | 10180250 | -20 | 163971179.7
-4.681516e-08 | -7 | 10180250 | -20 | 149524203.4
-5.449078e-08 | -8 | 10180260 | -20 | 146813837.8
-6.313866e-08 | -9 | 10180260 | -20 | 142543418.4
-7.023564e-08 | -10 | 10180260 | -20 | 142377866.5
-7.628253e-08 | -11 | 10180260 | -20 | 144200784.8
-8.132836e-08 | -12 | 10180260 | -20 | 147550007.5
-8.560186e-08 | -13 | 10180260 | -20 | 151865856.2
-8.923053e-08 | -14 | 10180260 | -20 | 156896968.3
-9.229194e-08 | -15 | 10180260 | -20 | 162527733.2
-9.490662e-08 | -16 | 10180260 | -20 | 168586768.7
-9.699121e-08 | -17 | 10180260 | -20 | 175273618.7
-9.878642e-08 | -18 | 10180260 | -20 | 182211274.9
-1.003397e-07 | -19 | 10180260 | -20 | 189356706.3
-1.017542e-07 | -20 | 10180260 | -20 | 196552008.4
-1.030204e-07 | -21 | 10180260 | -20 | 203843141.2
-1.036656e-07 | -22 | 10180360 | -20 | 212220922.9
-1.048331e-07 | -23 | 10180360 | -20 | 219396283.3
-1.057006e-07 | -24 | 10180360 | -20 | 227056390.5
-1.064403e-07 | -25 | 10180360 | -20 | 234873468.7
-1.072431e-07 | -26 | 10180360 | -20 | 242439800.4
-1.079521e-07 | -27 | 10180360 | -20 | 250110968.6
-1.085927e-07 | -28 | 10180360 | -20 | 257844200.4
-1.091413e-07 | -29 | 10180360 | -20 | 265710535.6
-1.097394e-07 | -30 | 10180360 | -20 | 273374985.2
-1.102715e-07 | -31 | 10180360 | -20 | 281124387.4
-1.107317e-07 | -32 | 10180360 | -20 | 288986772.4
-1.111968e-07 | -33 | 10180360 | -20 | 296771041.8
-1.116706e-07 | -34 | 10180360 | -20 | 304466941.0
-1.12075e-07 | -35 | 10180360 | -20 | 312290876.8
-1.12549e-07 | -36 | 10180360 | -20 | 319860674.4
-1.129657e-07 | -37 | 10180360 | -20 | 327532983.5
-1.13367e-07 | -38 | 10180360 | -20 | 335194520.8
-1.137651e-07 | -39 | 10180360 | -20 | 342811687.7
-1.140889e-07 | -40 | 10180360 | -20 | 350603810.5
-1.132316e-07 | -39 | 10180360 | -20 | 344426669.2
-1.127428e-07 | -38 | 10180360 | -20 | 337050443.9
-1.123665e-07 | -37 | 10180360 | -20 | 329279696.2
-1.119591e-07 | -36 | 10180360 | -20 | 321545963.2
-1.115567e-07 | -35 | 10180360 | -20 | 313741896.5
-1.111348e-07 | -34 | 10180360 | -20 | 305934669.5
-1.108131e-07 | -33 | 10180360 | -20 | 297798618.5
-1.103312e-07 | -32 | 10180360 | -20 | 290035931.0
-1.098291e-07 | -31 | 10180360 | -20 | 282256682.0
-1.093444e-07 | -30 | 10180360 | -20 | 274362512.7
-1.088988e-07 | -29 | 10180360 | -20 | 266302371.5
-1.083475e-07 | -28 | 10180360 | -20 | 258427863.0
-1.077107e-07 | -27 | 10180360 | -20 | 250671381.8
-1.070003e-07 | -26 | 10180360 | -20 | 242989867.6
-1.061808e-07 | -25 | 10180360 | -20 | 235447559.4
-1.052489e-07 | -24 | 10180360 | -20 | 228030853.5
-1.042332e-07 | -23 | 10180360 | -20 | 220658967.0
-1.029608e-07 | -22 | 10180360 | -20 | 213673485.5
-1.020725e-07 | -21 | 10180260 | -20 | 205736180.2
-1.001821e-07 | -20 | 10180260 | -20 | 199636449.7
-9.8215e-08 | -19 | 10180260 | -20 | 193453130.4
-9.613201e-08 | -18 | 10180260 | -20 | 187242530.9
-9.359561e-08 | -17 | 10180260 | -20 | 181632451.5
-9.068501e-08 | -16 | 10180260 | -20 | 176434900.1
-8.756327e-08 | -15 | 10180260 | -20 | 171304713.1
-8.366691e-08 | -14 | 10180260 | -20 | 167330187.4
-7.92668e-08 | -13 | 10180260 | -20 | 164003093.3
-7.430324e-08 | -12 | 10180260 | -20 | 161500350.2
-6.84496e-08 | -11 | 10180260 | -20 | 160702177.3
-6.197982e-08 | -10 | 10180260 | -20 | 161342840.7
-5.456585e-08 | -9 | 10180260 | -20 | 164938330.7
-4.632513e-08 | -8 | 10180260 | -20 | 172692457.5
-3.949238e-08 | -7 | 10180250 | -20 | 177249379.2
-2.772591e-08 | -6 | 10180250 | -20 | 216404102.5
-1.59097e-08 | -5 | 10180250 | -20 | 314273712.8
-6.042103e-09 | -4 | 10180250 | -20 | 662021125.2
9.623214e-09 | -3 | 10180250 | -20 | -311746151.5
2.550268e-08 | -2 | 10180150 | -20 | -78423138.7
4.232293e-08 | -1 | 10180150 | -20 | -23627853.2
5.848219e-08 | 0 | 10180060 | -20 | 0

## Settings
==================================
Data
==================================
Test Name | I ds#1@1
Mode | Sweeping
Speed | Normal
Sweep Delay | 0.1
Hold Time | 2
Site Coordinate | 0,0
Last Executed | 04/09/2025 14:01:35
Clarius+ Version | V1.13
Execution Time | 00:00:00:16
Interlock | High Voltage Enabled
Device Terminal | 3 | 1 | 2
Instrument | SMU2 | SMU1 | SMU3
Name | 3V | Vds | Vgate
Operation Mode | Common | Voltage List Sweep | Voltage Bias
Master/Subordinate | N/A | Master | N/A
Start/Bias | N/A | N/A | -20
Stop | N/A | N/A | N/A
Step | N/A | N/A | N/A
Number of Points | N/A | 81 | 0
Compliance | 0.105 | 0.001 | 0.001
Measure Current | N/A | Measured | No
Measure Voltage | N/A | Programmed | Programmed
Current Range | N/A | Auto | Auto
Voltage Range | N/A | Auto | Auto
AC Measure I Range | N/A | N/A | N/A
Dual Sweep | N/A | N/A | N/A
Pulse Mode | N/A | Disabled | Disabled
Pulse On Time | N/A | N/A | N/A
Pulse Off Time | N/A | N/A | N/A
Pulse Base Voltage | N/A | N/A | N/A
Presoak | N/A | N/A | N/A
Frequency Mode | N/A | N/A | N/A
Frequency | N/A | N/A | N/A
Start Frequency | N/A | N/A | N/A
Stop Frequency | N/A | N/A | N/A
Frequency Points | N/A | N/A | N/A
AC Drive Signal | OFF | OFF | OFF
Overvoltage Protection
Compensation | NA
CVU Path | Direct
Formulas
R = VDS/IDS