## Data
Ids | Vds | SMU1_S | Vgate | R
1.346724e-07 | 0 | 10180060 | -30 | 0
9.654867e-08 | -1 | 10180160 | -30 | -10357470.0
6.148152e-08 | -2 | 10180160 | -30 | -32530099.0
3.203266e-08 | -3 | 10180250 | -30 | -93654426.7
5.260136e-09 | -4 | 10180250 | -30 | -760436565.1
-2.277138e-08 | -5 | 10180250 | -30 | 219573908.2
-4.851508e-08 | -6 | 10180250 | -30 | 123672877.9
-7.000775e-08 | -7 | 10180260 | -30 | 99988928.8
-9.093605e-08 | -8 | 10180260 | -30 | 87973913.2
-1.106405e-07 | -9 | 10180260 | -30 | 81344524.7
-1.282638e-07 | -10 | 10180260 | -30 | 77964299.1
-1.432375e-07 | -11 | 10180260 | -30 | 76795524.2
-1.579347e-07 | -12 | 10180260 | -30 | 75980759.0
-1.707108e-07 | -13 | 10180260 | -30 | 76152199.1
-1.822861e-07 | -14 | 10180260 | -30 | 76802333.0
-1.92334e-07 | -15 | 10180260 | -30 | 77989314.0
-2.013522e-07 | -16 | 10180260 | -30 | 79462749.3
-2.090942e-07 | -17 | 10180260 | -30 | 81303053.1
-2.16019e-07 | -18 | 10180260 | -30 | 83325991.4
-2.219182e-07 | -19 | 10180260 | -30 | 85617133.0
-2.265991e-07 | -20 | 10180260 | -30 | 88261609.9
-2.306266e-07 | -21 | 10180260 | -30 | 91056268.8
-2.343159e-07 | -22 | 10180360 | -30 | 93890334.2
-2.385634e-07 | -23 | 10180360 | -30 | 96410412.1
-2.418444e-07 | -24 | 10180360 | -30 | 99237353.4
-2.436971e-07 | -25 | 10180360 | -30 | 102586359.8
-2.459165e-07 | -26 | 10180360 | -30 | 105726951.7
-2.476892e-07 | -27 | 10180360 | -30 | 109007566.0
-2.491834e-07 | -28 | 10180360 | -30 | 112367041.6
-2.509901e-07 | -29 | 10180360 | -30 | 115542393.7
-2.529127e-07 | -30 | 10180360 | -30 | 118617999.2
-2.542612e-07 | -31 | 10180360 | -30 | 121921875.3
-2.555419e-07 | -32 | 10180360 | -30 | 125224072.8
-2.556206e-07 | -33 | 10180360 | -30 | 129097552.3
-2.576774e-07 | -34 | 10180360 | -30 | 131947953.9
-2.587714e-07 | -35 | 10180360 | -30 | 135254517.5
-2.591095e-07 | -36 | 10180360 | -30 | 138937415.2
-2.600966e-07 | -37 | 10180360 | -30 | 142254847.8
-2.604486e-07 | -38 | 10180360 | -30 | 145902084.3
-2.609434e-07 | -39 | 10180360 | -30 | 149457693.3
-2.623165e-07 | -40 | 10180360 | -30 | 152487554.1
-2.616249e-07 | -39 | 10180360 | -30 | 149068377.2
-2.609205e-07 | -38 | 10180360 | -30 | 145638246.0
-2.595143e-07 | -37 | 10180360 | -30 | 142574011.2
-2.59492e-07 | -36 | 10180360 | -30 | 138732586.7
-2.582682e-07 | -35 | 10180360 | -30 | 135518060.6
-2.573551e-07 | -34 | 10180360 | -30 | 132113186.2
-2.570627e-07 | -33 | 10180360 | -30 | 128373345.7
-2.558716e-07 | -32 | 10180360 | -30 | 125062734.9
-2.543155e-07 | -31 | 10180360 | -30 | 121895836.6
-2.524881e-07 | -30 | 10180360 | -30 | 118817484.4
-2.506506e-07 | -29 | 10180360 | -30 | 115698904.8
-2.498213e-07 | -28 | 10180360 | -30 | 112080122.2
-2.47348e-07 | -27 | 10180360 | -30 | 109157935.8
-2.454213e-07 | -26 | 10180360 | -30 | 105940254.6
-2.433293e-07 | -25 | 10180360 | -30 | 102741412.6
-2.395506e-07 | -24 | 10180360 | -30 | 100187606.6
-2.370498e-07 | -23 | 10180360 | -30 | 97026024.2
-2.321087e-07 | -22 | 10180360 | -30 | 94783158.1
-2.272079e-07 | -21 | 10180260 | -30 | 92426372.9
-2.220633e-07 | -20 | 10180260 | -30 | 90064424.3
-2.161697e-07 | -19 | 10180260 | -30 | 87893928.4
-2.091798e-07 | -18 | 10180260 | -30 | 86050367.1
-2.010367e-07 | -17 | 10180260 | -30 | 84561663.3
-1.925556e-07 | -16 | 10180260 | -30 | 83092887.9
-1.823527e-07 | -15 | 10180260 | -30 | 82258195.7
-1.714873e-07 | -14 | 10180260 | -30 | 81638718.5
-1.59172e-07 | -13 | 10180260 | -30 | 81672661.5
-1.458794e-07 | -12 | 10180260 | -30 | 82259723.0
-1.304404e-07 | -11 | 10180260 | -30 | 84329684.4
-1.142003e-07 | -10 | 10180260 | -30 | 87565457.3
-9.726815e-08 | -9 | 10180260 | -30 | 92527719.3
-7.776628e-08 | -8 | 10180260 | -30 | 102872349.6
-5.718482e-08 | -7 | 10180260 | -30 | 122410114.8
-3.686815e-08 | -6 | 10180250 | -30 | 162742106.2
-1.149732e-08 | -5 | 10180250 | -30 | 434884040.1
1.506992e-08 | -4 | 10180250 | -30 | -265429466.8
4.31626e-08 | -3 | 10180250 | -30 | -69504622.2
6.996913e-08 | -2 | 10180160 | -30 | -28584035.9
1.025374e-07 | -1 | 10180160 | -30 | -9752539.8
1.364384e-07 | 0 | 10180060 | -30 | 0

## Settings
==================================
Data
==================================
Test Name | I ds#1@1
Mode | Sweeping
Speed | Normal
Sweep Delay | 0.1
Hold Time | 2
Site Coordinate | 0,0
Last Executed | 04/09/2025 14:01:00
Clarius+ Version | V1.13
Execution Time | 00:00:00:19
Interlock | High Voltage Enabled
Device Terminal | 3 | 1 | 2
Instrument | SMU2 | SMU1 | SMU3
Name | 3V | Vds | Vgate
Operation Mode | Common | Voltage List Sweep | Voltage Bias
Master/Subordinate | N/A | Master | N/A
Start/Bias | N/A | N/A | -30
Stop | N/A | N/A | N/A
Step | N/A | N/A | N/A
Number of Points | N/A | 81 | 0
Compliance | 0.105 | 0.001 | 0.001
Measure Current | N/A | Measured | No
Measure Voltage | N/A | Programmed | Programmed
Current Range | N/A | Auto | Auto
Voltage Range | N/A | Auto | Auto
AC Measure I Range | N/A | N/A | N/A
Dual Sweep | N/A | N/A | N/A
Pulse Mode | N/A | Disabled | Disabled
Pulse On Time | N/A | N/A | N/A
Pulse Off Time | N/A | N/A | N/A
Pulse Base Voltage | N/A | N/A | N/A
Presoak | N/A | N/A | N/A
Frequency Mode | N/A | N/A | N/A
Frequency | N/A | N/A | N/A
Start Frequency | N/A | N/A | N/A
Stop Frequency | N/A | N/A | N/A
Frequency Points | N/A | N/A | N/A
AC Drive Signal | OFF | OFF | OFF
Overvoltage Protection
Compensation | NA
CVU Path | Direct
Formulas
R = VDS/IDS