## Data
Ids | Vds | SMU1_S | Vgate | R
1.375824e-07 | 0 | 10180060 | -30 | 0
1.008988e-07 | -1 | 10180160 | -30 | -9910917.6
6.604578e-08 | -2 | 10180160 | -30 | -30282026.2
3.627337e-08 | -3 | 10180250 | -30 | -82705301.2
6.069886e-09 | -4 | 10180250 | -30 | -658990919.3
-2.140474e-08 | -5 | 10180250 | -30 | 233593166.3
-4.969373e-08 | -6 | 10180250 | -30 | 120739573.8
-6.974455e-08 | -7 | 10180260 | -30 | 100366263.1
-9.260692e-08 | -8 | 10180260 | -30 | 86386635.0
-1.119088e-07 | -9 | 10180260 | -30 | 80422606.6
-1.317847e-07 | -10 | 10180260 | -30 | 75881317.0
-1.490178e-07 | -11 | 10180260 | -30 | 73816709.2
-1.628387e-07 | -12 | 10180260 | -30 | 73692548.3
-1.775001e-07 | -13 | 10180260 | -30 | 73239413.7
-1.895754e-07 | -14 | 10180260 | -30 | 73849232.1
-2.018406e-07 | -15 | 10180260 | -30 | 74316072.1
-2.103429e-07 | -16 | 10180260 | -30 | 76066264.3
-2.211807e-07 | -17 | 10180260 | -30 | 76860242.7
-2.281765e-07 | -18 | 10180260 | -30 | 78886289.7
-2.353573e-07 | -19 | 10180260 | -30 | 80728310.9
-2.412492e-07 | -20 | 10180260 | -30 | 82901835.4
-2.465459e-07 | -21 | 10180260 | -30 | 85176853.8
-2.503576e-07 | -22 | 10180360 | -30 | 87874314.1
-2.545646e-07 | -23 | 10180360 | -30 | 90350333.2
-2.590463e-07 | -24 | 10180360 | -30 | 92647524.6
-2.618488e-07 | -25 | 10180360 | -30 | 95474962.5
-2.65215e-07 | -26 | 10180360 | -30 | 98033652.3
-2.658167e-07 | -27 | 10180360 | -30 | 101573771.9
-2.689901e-07 | -28 | 10180360 | -30 | 104093047.7
-2.717284e-07 | -29 | 10180360 | -30 | 106724227.0
-2.720689e-07 | -30 | 10180360 | -30 | 110266191.0
-2.751099e-07 | -31 | 10180360 | -30 | 112682241.8
-2.751312e-07 | -32 | 10180360 | -30 | 116308165.0
-2.775357e-07 | -33 | 10180360 | -30 | 118903614.1
-2.792559e-07 | -34 | 10180360 | -30 | 121752121.4
-2.787019e-07 | -35 | 10180360 | -30 | 125582225.4
-2.805991e-07 | -36 | 10180360 | -30 | 128296933.8
-2.816857e-07 | -37 | 10180360 | -30 | 131352077.1
-2.831605e-07 | -38 | 10180360 | -30 | 134199514.1
-2.840577e-07 | -39 | 10180360 | -30 | 137296033.0
-2.834144e-07 | -40 | 10180360 | -30 | 141136070.7
-2.837091e-07 | -39 | 10180360 | -30 | 137464755.7
-2.824166e-07 | -38 | 10180360 | -30 | 134552993.7
-2.817334e-07 | -37 | 10180360 | -30 | 131329815.5
-2.802587e-07 | -36 | 10180360 | -30 | 128452752.4
-2.79073e-07 | -35 | 10180360 | -30 | 125415230.2
-2.787023e-07 | -34 | 10180360 | -30 | 121993950.3
-2.769055e-07 | -33 | 10180360 | -30 | 119174232.7
-2.759935e-07 | -32 | 10180360 | -30 | 115944759.5
-2.740982e-07 | -31 | 10180360 | -30 | 113098164.8
-2.725141e-07 | -30 | 10180360 | -30 | 110086029.6
-2.700457e-07 | -29 | 10180360 | -30 | 107389212.6
-2.676762e-07 | -28 | 10180360 | -30 | 104603995.6
-2.660641e-07 | -27 | 10180360 | -30 | 101479319.2
-2.635443e-07 | -26 | 10180360 | -30 | 98655137.7
-2.601217e-07 | -25 | 10180360 | -30 | 96108867.0
-2.575593e-07 | -24 | 10180360 | -30 | 93182426.9
-2.523919e-07 | -23 | 10180360 | -30 | 91128127.9
-2.47298e-07 | -22 | 10180360 | -30 | 88961494.3
-2.41562e-07 | -21 | 10180260 | -30 | 86934216.4
-2.360656e-07 | -20 | 10180260 | -30 | 84722227.2
-2.285242e-07 | -19 | 10180260 | -30 | 83142163.6
-2.20916e-07 | -18 | 10180260 | -30 | 81478951.5
-2.123228e-07 | -17 | 10180260 | -30 | 80066775.9
-2.031564e-07 | -16 | 10180260 | -30 | 78757054.7
-1.922851e-07 | -15 | 10180260 | -30 | 78009153.0
-1.794766e-07 | -14 | 10180260 | -30 | 78004603.7
-1.669811e-07 | -13 | 10180260 | -30 | 77853144.2
-1.519324e-07 | -12 | 10180260 | -30 | 78982474.1
-1.360709e-07 | -11 | 10180260 | -30 | 80840237.3
-1.180143e-07 | -10 | 10180260 | -30 | 84735499.9
-9.98909e-08 | -9 | 10180260 | -30 | 90098299.6
-7.972026e-08 | -8 | 10180260 | -30 | 100350903.5
-5.784243e-08 | -7 | 10180260 | -30 | 121018433.6
-3.752632e-08 | -6 | 10180250 | -30 | 159887796.0
-1.356959e-08 | -5 | 10180250 | -30 | 368471021.8
1.637293e-08 | -4 | 10180250 | -30 | -244305750.2
4.531992e-08 | -3 | 10180250 | -30 | -66196053.9
7.424224e-08 | -2 | 10180160 | -30 | -26938843.4
1.061608e-07 | -1 | 10180160 | -30 | -9419669.9
1.411505e-07 | 0 | 10180060 | -30 | 0

## Settings
==================================
Data
==================================
Test Name | I ds#1@1
Mode | Sweeping
Speed | Normal
Sweep Delay | 0.1
Hold Time | 2
Site Coordinate | 0,0
Last Executed | 04/09/2025 14:10:43
Clarius+ Version | V1.13
Execution Time | 00:00:00:15
Interlock | High Voltage Enabled
Device Terminal | 3 | 1 | 2
Instrument | SMU2 | SMU1 | SMU3
Name | 3V | Vds | Vgate
Operation Mode | Common | Voltage List Sweep | Voltage Bias
Master/Subordinate | N/A | Master | N/A
Start/Bias | N/A | N/A | -30
Stop | N/A | N/A | N/A
Step | N/A | N/A | N/A
Number of Points | N/A | 81 | 0
Compliance | 0.105 | 0.001 | 0.001
Measure Current | N/A | Measured | No
Measure Voltage | N/A | Programmed | Programmed
Current Range | N/A | Auto | Auto
Voltage Range | N/A | Auto | Auto
AC Measure I Range | N/A | N/A | N/A
Dual Sweep | N/A | N/A | N/A
Pulse Mode | N/A | Disabled | Disabled
Pulse On Time | N/A | N/A | N/A
Pulse Off Time | N/A | N/A | N/A
Pulse Base Voltage | N/A | N/A | N/A
Presoak | N/A | N/A | N/A
Frequency Mode | N/A | N/A | N/A
Frequency | N/A | N/A | N/A
Start Frequency | N/A | N/A | N/A
Stop Frequency | N/A | N/A | N/A
Frequency Points | N/A | N/A | N/A
AC Drive Signal | OFF | OFF | OFF
Overvoltage Protection
Compensation | NA
CVU Path | Direct
Formulas
R = VDS/IDS