## Data
Ids | Vds | SMU1_S | Vgate | R
2.587677e-07 | 0 | 10180060 | -40 | 0
2.005682e-07 | -1 | 10180160 | -40 | -4985835.4
1.452934e-07 | -2 | 10180160 | -40 | -13765246.3
9.394135e-08 | -3 | 10180260 | -40 | -31934820.5
4.404549e-08 | -4 | 10180260 | -40 | -90815202.4
9.959422e-10 | -5 | 10180240 | -40 | -5020371575.5
-4.378938e-08 | -6 | 10180250 | -40 | 137019520.8
-8.486334e-08 | -7 | 10180260 | -40 | 82485553.9
-1.256919e-07 | -8 | 10180260 | -40 | 63647705.6
-1.634495e-07 | -9 | 10180260 | -40 | 55062883.8
-1.973324e-07 | -10 | 10180260 | -40 | 50675926.9
-2.314322e-07 | -11 | 10180260 | -40 | 47530128.5
-2.612262e-07 | -12 | 10180260 | -40 | 45937198.4
-2.901771e-07 | -13 | 10180260 | -40 | 44800231.8
-3.161433e-07 | -14 | 10180260 | -40 | 44283709.7
-3.412785e-07 | -15 | 10180260 | -40 | 43952372.2
-3.625895e-07 | -16 | 10180260 | -40 | 44127032.4
-3.837679e-07 | -17 | 10180260 | -40 | 44297609.9
-4.02993e-07 | -18 | 10180260 | -40 | 44665790.3
-4.207236e-07 | -19 | 10180260 | -40 | 45160289.6
-4.381913e-07 | -20 | 10180260 | -40 | 45642168.1
-4.518865e-07 | -21 | 10180260 | -40 | 46471842.7
-4.661605e-07 | -22 | 10180360 | -40 | 47194041.5
-4.787242e-07 | -23 | 10180360 | -40 | 48044365.7
-4.898578e-07 | -24 | 10180360 | -40 | 48993813.2
-4.997233e-07 | -25 | 10180360 | -40 | 50027686.8
-5.095704e-07 | -26 | 10180370 | -40 | 51023373.4
-5.172985e-07 | -27 | 10180370 | -40 | 52194238.6
-5.247801e-07 | -28 | 10180370 | -40 | 53355682.6
-5.308026e-07 | -29 | 10180370 | -40 | 54634246.9
-5.379146e-07 | -30 | 10180370 | -40 | 55770938.9
-5.420861e-07 | -31 | 10180370 | -40 | 57186490.7
-5.47297e-07 | -32 | 10180370 | -40 | 58469171.5
-5.508514e-07 | -33 | 10180370 | -40 | 59907259.3
-5.551786e-07 | -34 | 10180370 | -40 | 61241555.0
-5.593475e-07 | -35 | 10180370 | -40 | 62572910.4
-5.622232e-07 | -36 | 10180370 | -40 | 64031503.6
-5.650021e-07 | -37 | 10180370 | -40 | 65486482.6
-5.67877e-07 | -38 | 10180370 | -40 | 66915897.9
-5.709114e-07 | -39 | 10180370 | -40 | 68311822.7
-5.725189e-07 | -40 | 10180370 | -40 | 69866689.1
-5.703587e-07 | -39 | 10180370 | -40 | 68378018.1
-5.705169e-07 | -38 | 10180370 | -40 | 66606261.6
-5.679967e-07 | -37 | 10180370 | -40 | 65141227.6
-5.649206e-07 | -36 | 10180370 | -40 | 63725765.1
-5.611269e-07 | -35 | 10180370 | -40 | 62374487.7
-5.56524e-07 | -34 | 10180370 | -40 | 61093500.2
-5.535938e-07 | -33 | 10180370 | -40 | 59610488.8
-5.483714e-07 | -32 | 10180370 | -40 | 58354609.6
-5.437441e-07 | -31 | 10180370 | -40 | 57012109.1
-5.380064e-07 | -30 | 10180370 | -40 | 55761422.5
-5.306143e-07 | -29 | 10180370 | -40 | 54653631.5
-5.241215e-07 | -28 | 10180370 | -40 | 53422727.0
-5.167227e-07 | -27 | 10180370 | -40 | 52252402.7
-5.070595e-07 | -26 | 10180370 | -40 | 51276034.0
-4.958763e-07 | -25 | 10180370 | -40 | 50415794.2
-4.863379e-07 | -24 | 10180370 | -40 | 49348404.7
-4.723712e-07 | -23 | 10180370 | -40 | 48690521.5
-4.585528e-07 | -22 | 10180370 | -40 | 47977024.9
-4.446663e-07 | -21 | 10180270 | -40 | 47226430.4
-4.276986e-07 | -20 | 10180270 | -40 | 46761904.1
-4.098588e-07 | -19 | 10180270 | -40 | 46357430.1
-3.920505e-07 | -18 | 10180260 | -40 | 45912451.5
-3.690464e-07 | -17 | 10180260 | -40 | 46064664.2
-3.466312e-07 | -16 | 10180260 | -40 | 46158569.0
-3.224363e-07 | -15 | 10180260 | -40 | 46520811.6
-2.967255e-07 | -14 | 10180260 | -40 | 47181656.2
-2.690477e-07 | -13 | 10180260 | -40 | 48318576.6
-2.390308e-07 | -12 | 10180260 | -40 | 50202733.0
-2.080917e-07 | -11 | 10180260 | -40 | 52861316.4
-1.762132e-07 | -10 | 10180260 | -40 | 56749431.2
-1.381922e-07 | -9 | 10180260 | -40 | 65126689.7
-1.00356e-07 | -8 | 10180260 | -40 | 79716223.7
-6.430608e-08 | -7 | 10180260 | -40 | 108854406.0
-2.483267e-08 | -6 | 10180250 | -40 | 241617234.0
1.880601e-08 | -5 | 10180250 | -40 | -265872514.1
6.157772e-08 | -4 | 10180260 | -40 | -64958564.6
1.096205e-07 | -3 | 10180260 | -40 | -27367150.7
1.59804e-07 | -2 | 10180160 | -40 | -12515334.4
2.109483e-07 | -1 | 10180160 | -40 | -4740498.7
2.639678e-07 | 0 | 10180060 | -40 | 0

## Settings
==================================
Data
==================================
Test Name | I ds#1@1
Mode | Sweeping
Speed | Normal
Sweep Delay | 0.1
Hold Time | 2
Site Coordinate | 0,0
Last Executed | 04/09/2025 14:10:07
Clarius+ Version | V1.13
Execution Time | 00:00:00:17
Interlock | High Voltage Enabled
Device Terminal | 3 | 1 | 2
Instrument | SMU2 | SMU1 | SMU3
Name | 3V | Vds | Vgate
Operation Mode | Common | Voltage List Sweep | Voltage Bias
Master/Subordinate | N/A | Master | N/A
Start/Bias | N/A | N/A | -40
Stop | N/A | N/A | N/A
Step | N/A | N/A | N/A
Number of Points | N/A | 81 | 0
Compliance | 0.105 | 0.001 | 0.001
Measure Current | N/A | Measured | No
Measure Voltage | N/A | Programmed | Programmed
Current Range | N/A | Auto | Auto
Voltage Range | N/A | Auto | Auto
AC Measure I Range | N/A | N/A | N/A
Dual Sweep | N/A | N/A | N/A
Pulse Mode | N/A | Disabled | Disabled
Pulse On Time | N/A | N/A | N/A
Pulse Off Time | N/A | N/A | N/A
Pulse Base Voltage | N/A | N/A | N/A
Presoak | N/A | N/A | N/A
Frequency Mode | N/A | N/A | N/A
Frequency | N/A | N/A | N/A
Start Frequency | N/A | N/A | N/A
Stop Frequency | N/A | N/A | N/A
Frequency Points | N/A | N/A | N/A
AC Drive Signal | OFF | OFF | OFF
Overvoltage Protection
Compensation | NA
CVU Path | Direct
Formulas
R = VDS/IDS