## Data
Ids | Vds | SMU1_S | Vgate | R
4.799205e-11 | 0 | 10180020 | 0 | 0
-1.260858e-08 | -1 | 10180150 | 0 | 79311089.3
-2.500487e-08 | -2 | 10180150 | 0 | 79984427.0
-3.529414e-08 | -3 | 10180250 | 0 | 84999939.6
-4.423726e-08 | -4 | 10180250 | 0 | 90421504.2
-5.073327e-08 | -5 | 10180260 | 0 | 98554656.5
-5.857414e-08 | -6 | 10180260 | 0 | 102434274.3
-6.510538e-08 | -7 | 10180260 | 0 | 107518003.9
-7.083914e-08 | -8 | 10180260 | 0 | 112931926.0
-7.5961e-08 | -9 | 10180260 | 0 | 118481856.4
-8.061103e-08 | -10 | 10180260 | 0 | 124052501.4
-8.484309e-08 | -11 | 10180260 | 0 | 129651094.0
-8.873842e-08 | -12 | 10180260 | 0 | 135228915.9
-9.234807e-08 | -13 | 10180260 | 0 | 140771750.0
-9.571501e-08 | -14 | 10180260 | 0 | 146267551.0
-9.886588e-08 | -15 | 10180260 | 0 | 151720690.8
-1.018237e-07 | -16 | 10180260 | 0 | 157134360.7
-1.046483e-07 | -17 | 10180260 | 0 | 162448942.4
-1.073637e-07 | -18 | 10180260 | 0 | 167654391.6
-1.099241e-07 | -19 | 10180260 | 0 | 172846478.1
-1.124271e-07 | -20 | 10180260 | 0 | 177893048.8
-1.14842e-07 | -21 | 10180260 | 0 | 182859891.3
-1.17116e-07 | -22 | 10180360 | 0 | 187847907.9
-1.195746e-07 | -23 | 10180360 | 0 | 192348529.4
-1.218553e-07 | -24 | 10180360 | 0 | 196954853.9
-1.240837e-07 | -25 | 10180360 | 0 | 201476955.7
-1.262888e-07 | -26 | 10180360 | 0 | 205877374.8
-1.284372e-07 | -27 | 10180360 | 0 | 210219456.8
-1.305341e-07 | -28 | 10180360 | 0 | 214503306.1
-1.325893e-07 | -29 | 10180360 | 0 | 218720433.9
-1.346515e-07 | -30 | 10180360 | 0 | 222797321.5
-1.367119e-07 | -31 | 10180360 | 0 | 226754258.7
-1.387206e-07 | -32 | 10180360 | 0 | 230679543.2
-1.40784e-07 | -33 | 10180360 | 0 | 234401690.5
-1.427646e-07 | -34 | 10180360 | 0 | 238154290.9
-1.447047e-07 | -35 | 10180360 | 0 | 241871824.1
-1.466446e-07 | -36 | 10180360 | 0 | 245491417.5
-1.485506e-07 | -37 | 10180360 | 0 | 249073336.1
-1.50548e-07 | -38 | 10180360 | 0 | 252411231.6
-1.524406e-07 | -39 | 10180360 | 0 | 255837393.4
-1.546036e-07 | -40 | 10180360 | 0 | 258726120.4
-1.533569e-07 | -39 | 10180360 | 0 | 254308727.3
-1.529354e-07 | -38 | 10180360 | 0 | 248470900.8
-1.526026e-07 | -37 | 10180360 | 0 | 242459879.4
-1.522052e-07 | -36 | 10180360 | 0 | 236522838.8
-1.517902e-07 | -35 | 10180360 | 0 | 230581394.0
-1.512635e-07 | -34 | 10180360 | 0 | 224773316.2
-1.506556e-07 | -33 | 10180360 | 0 | 219042583.4
-1.499553e-07 | -32 | 10180360 | 0 | 213396888.1
-1.492184e-07 | -31 | 10180360 | 0 | 207749186.6
-1.484072e-07 | -30 | 10180360 | 0 | 202146590.3
-1.474762e-07 | -29 | 10180360 | 0 | 196641841.8
-1.464793e-07 | -28 | 10180360 | 0 | 191153333.5
-1.453863e-07 | -27 | 10180360 | 0 | 185712103.9
-1.441945e-07 | -26 | 10180360 | 0 | 180312060.3
-1.428449e-07 | -25 | 10180360 | 0 | 175014950.5
-1.413963e-07 | -24 | 10180360 | 0 | 169735701.4
-1.397948e-07 | -23 | 10180360 | 0 | 164526872.3
-1.380331e-07 | -22 | 10180360 | 0 | 159382026.8
-1.365063e-07 | -21 | 10180260 | 0 | 153839036.0
-1.340377e-07 | -20 | 10180260 | 0 | 149211745.6
-1.316605e-07 | -19 | 10180260 | 0 | 144310510.3
-1.290532e-07 | -18 | 10180260 | 0 | 139477387.6
-1.2618e-07 | -17 | 10180260 | 0 | 134728183.4
-1.230541e-07 | -16 | 10180260 | 0 | 130024073.6
-1.195772e-07 | -15 | 10180260 | 0 | 125441979.8
-1.157295e-07 | -14 | 10180260 | 0 | 120971705.4
-1.114855e-07 | -13 | 10180260 | 0 | 116607079.5
-1.067703e-07 | -12 | 10180260 | 0 | 112390759.3
-1.015573e-07 | -11 | 10180260 | 0 | 108313248.0
-9.578919e-08 | -10 | 10180260 | 0 | 104395913.7
-8.941085e-08 | -9 | 10180260 | 0 | 100658920.2
-8.233285e-08 | -8 | 10180260 | 0 | 97166558.3
-7.448443e-08 | -7 | 10180260 | 0 | 93979378.0
-6.578867e-08 | -6 | 10180260 | 0 | 91201115.9
-5.614665e-08 | -5 | 10180260 | 0 | 89052502.4
-4.545534e-08 | -4 | 10180260 | 0 | 87998460.2
-3.606353e-08 | -3 | 10180250 | 0 | 83186534.4
-2.187216e-08 | -2 | 10180150 | 0 | 91440431.5
-7.378669e-09 | -1 | 10180150 | 0 | 135525801.3
8.098709e-09 | 0 | 10180050 | 0 | 0

## Settings
==================================
Data
==================================
Test Name | I ds#1@1
Mode | Sweeping
Speed | Normal
Sweep Delay | 0.1
Hold Time | 2
Site Coordinate | 0,0
Last Executed | 04/10/2025 10:33:08
Clarius+ Version | V1.13
Execution Time | 00:00:00:19
Interlock | High Voltage Enabled
Device Terminal | 3 | 1 | 2
Instrument | SMU2 | SMU1 | SMU3
Name | 3V | Vds | Vgate
Operation Mode | Common | Voltage List Sweep | Voltage Bias
Master/Subordinate | N/A | Master | N/A
Start/Bias | N/A | N/A | 0
Stop | N/A | N/A | N/A
Step | N/A | N/A | N/A
Number of Points | N/A | 81 | 0
Compliance | 0.105 | 0.001 | 0.001
Measure Current | N/A | Measured | No
Measure Voltage | N/A | Programmed | Programmed
Current Range | N/A | Auto | Auto
Voltage Range | N/A | Auto | Auto
AC Measure I Range | N/A | N/A | N/A
Dual Sweep | N/A | N/A | N/A
Pulse Mode | N/A | Disabled | Disabled
Pulse On Time | N/A | N/A | N/A
Pulse Off Time | N/A | N/A | N/A
Pulse Base Voltage | N/A | N/A | N/A
Presoak | N/A | N/A | N/A
Frequency Mode | N/A | N/A | N/A
Frequency | N/A | N/A | N/A
Start Frequency | N/A | N/A | N/A
Stop Frequency | N/A | N/A | N/A
Frequency Points | N/A | N/A | N/A
AC Drive Signal | OFF | OFF | OFF
Overvoltage Protection
Compensation | NA
CVU Path | Direct
Formulas
R = VDS/IDS