## Data
Ids | Vds | SMU1_S | Vgate | R
8.570709e-08 | 0 | 10180060 | -10 | 0
8.092611e-09 | -1 | 10180150 | -10 | -123569512.6
-6.481469e-08 | -2 | 10180160 | -10 | 30857201.2
-1.342996e-07 | -3 | 10180260 | -10 | 22338120.9
-1.986748e-07 | -4 | 10180260 | -10 | 20133405.6
-2.587376e-07 | -5 | 10180260 | -10 | 19324599.7
-3.145637e-07 | -6 | 10180260 | -10 | 19074035.1
-3.671121e-07 | -7 | 10180260 | -10 | 19067746.3
-4.163588e-07 | -8 | 10180260 | -10 | 19214198.2
-4.619446e-07 | -9 | 10180260 | -10 | 19482854.2
-5.032371e-07 | -10 | 10180270 | -10 | 19871348.2
-5.4473e-07 | -11 | 10180270 | -10 | 20193491.4
-5.820938e-07 | -12 | 10180270 | -10 | 20615235.0
-6.173879e-07 | -13 | 10180270 | -10 | 21056453.7
-6.510043e-07 | -14 | 10180270 | -10 | 21505233.8
-6.834094e-07 | -15 | 10180270 | -10 | 21948776.8
-7.15907e-07 | -16 | 10180270 | -10 | 22349270.1
-7.453597e-07 | -17 | 10180270 | -10 | 22807780.8
-7.744315e-07 | -18 | 10180270 | -10 | 23242856.3
-8.028953e-07 | -19 | 10180270 | -10 | 23664354.9
-8.308219e-07 | -20 | 10180270 | -10 | 24072548.6
-8.586478e-07 | -21 | 10180270 | -10 | 24457060.5
-8.8462e-07 | -22 | 10180370 | -10 | 24869436.5
-9.122036e-07 | -23 | 10180370 | -10 | 25213670.1
-9.388644e-07 | -24 | 10180370 | -10 | 25562797.2
-9.655471e-07 | -25 | 10180370 | -10 | 25892056.8
-9.913531e-07 | -26 | 10180370 | -10 | 26226780.6
-1.017396e-06 | -27 | 10180370 | -10 | 26538350.5
-1.043358e-06 | -28 | 10180370 | -10 | 26836438.0
-1.070306e-06 | -29 | 10180370 | -10 | 27095064.1
-1.09781e-06 | -30 | 10180370 | -10 | 27327124.3
-1.124982e-06 | -31 | 10180370 | -10 | 27556008.5
-1.15101e-06 | -32 | 10180370 | -10 | 27801661.7
-1.176024e-06 | -33 | 10180370 | -10 | 28060653.2
-1.199801e-06 | -34 | 10180370 | -10 | 28338036.0
-1.222903e-06 | -35 | 10180370 | -10 | 28620412.9
-1.246096e-06 | -36 | 10180370 | -10 | 28890241.4
-1.267405e-06 | -37 | 10180370 | -10 | 29193502.4
-1.289492e-06 | -38 | 10180370 | -10 | 29468968.1
-1.31054e-06 | -39 | 10180370 | -10 | 29758717.0
-1.331553e-06 | -40 | 10180370 | -10 | 30040100.9
-1.318629e-06 | -39 | 10180370 | -10 | 29576171.8
-1.308169e-06 | -38 | 10180370 | -10 | 29048240.2
-1.298073e-06 | -37 | 10180370 | -10 | 28503779.5
-1.286146e-06 | -36 | 10180370 | -10 | 27990610.9
-1.273023e-06 | -35 | 10180370 | -10 | 27493620.8
-1.257717e-06 | -34 | 10180370 | -10 | 27033102.8
-1.241333e-06 | -33 | 10180370 | -10 | 26584321.5
-1.222809e-06 | -32 | 10180370 | -10 | 26169263.6
-1.203005e-06 | -31 | 10180370 | -10 | 25768813.4
-1.181432e-06 | -30 | 10180370 | -10 | 25392905.1
-1.15916e-06 | -29 | 10180370 | -10 | 25018107.2
-1.137156e-06 | -28 | 10180370 | -10 | 24622840.7
-1.114374e-06 | -27 | 10180370 | -10 | 24228845.5
-1.091296e-06 | -26 | 10180370 | -10 | 23824878.8
-1.066679e-06 | -25 | 10180370 | -10 | 23437225.8
-1.041737e-06 | -24 | 10180370 | -10 | 23038438.3
-1.014104e-06 | -23 | 10180370 | -10 | 22680119.9
-9.861632e-07 | -22 | 10180370 | -10 | 22308681.4
-9.601082e-07 | -21 | 10180270 | -10 | 21872534.9
-9.28306e-07 | -20 | 10180270 | -10 | 21544619.8
-8.969231e-07 | -19 | 10180270 | -10 | 21183533.0
-8.644087e-07 | -18 | 10180270 | -10 | 20823484.1
-8.309887e-07 | -17 | 10180270 | -10 | 20457559.7
-7.95168e-07 | -16 | 10180270 | -10 | 20121533.2
-7.592672e-07 | -15 | 10180270 | -10 | 19755892.2
-7.203932e-07 | -14 | 10180270 | -10 | 19433830.2
-6.80194e-07 | -13 | 10180270 | -10 | 19112195.1
-6.378646e-07 | -12 | 10180270 | -10 | 18812769.5
-5.93117e-07 | -11 | 10180270 | -10 | 18546087.2
-5.464553e-07 | -10 | 10180270 | -10 | 18299757.1
-4.970016e-07 | -9 | 10180270 | -10 | 18108594.9
-4.456221e-07 | -8 | 10180270 | -10 | 17952429.6
-3.927447e-07 | -7 | 10180260 | -10 | 17823281.4
-3.324092e-07 | -6 | 10180260 | -10 | 18050041.9
-2.697949e-07 | -5 | 10180260 | -10 | 18532598.7
-2.036945e-07 | -4 | 10180260 | -10 | 19637253.8
-1.341147e-07 | -3 | 10180260 | -10 | 22368915.0
-6.048978e-08 | -2 | 10180160 | -10 | 33063435.4
1.254569e-08 | -1 | 10180150 | -10 | -79708655.7
9.264141e-08 | 0 | 10180060 | -10 | 0

## Settings
==================================
Data
==================================
Test Name | I ds#1@1
Mode | Sweeping
Speed | Normal
Sweep Delay | 0.1
Hold Time | 2
Site Coordinate | 0,0
Last Executed | 04/10/2025 16:58:12
Clarius+ Version | V1.13
Execution Time | 00:00:00:15
Interlock | High Voltage Enabled
Device Terminal | 3 | 1 | 2
Instrument | SMU2 | SMU1 | SMU3
Name | 3V | Vds | Vgate
Operation Mode | Common | Voltage List Sweep | Voltage Bias
Master/Subordinate | N/A | Master | N/A
Start/Bias | N/A | N/A | -10
Stop | N/A | N/A | N/A
Step | N/A | N/A | N/A
Number of Points | N/A | 81 | 0
Compliance | 0.105 | 0.001 | 0.001
Measure Current | N/A | Measured | No
Measure Voltage | N/A | Programmed | Programmed
Current Range | N/A | Auto | Auto
Voltage Range | N/A | Auto | Auto
AC Measure I Range | N/A | N/A | N/A
Dual Sweep | N/A | N/A | N/A
Pulse Mode | N/A | Disabled | Disabled
Pulse On Time | N/A | N/A | N/A
Pulse Off Time | N/A | N/A | N/A
Pulse Base Voltage | N/A | N/A | N/A
Presoak | N/A | N/A | N/A
Frequency Mode | N/A | N/A | N/A
Frequency | N/A | N/A | N/A
Start Frequency | N/A | N/A | N/A
Stop Frequency | N/A | N/A | N/A
Frequency Points | N/A | N/A | N/A
AC Drive Signal | OFF | OFF | OFF
Overvoltage Protection
Compensation | NA
CVU Path | Direct
Formulas
R = VDS/IDS