## Data
Ids | Vds | SMU1_S | Vgate | R
2.595645e-11 | 0 | 10180020 | -10 | 0
-1.055936e-08 | -1 | 10180150 | -10 | 94702680.9
-2.148881e-08 | -2 | 10180150 | -10 | 93071708.6
-3.208232e-08 | -3 | 10180250 | -10 | 93509460.1
-4.249805e-08 | -4 | 10180250 | -10 | 94121962.7
-5.227623e-08 | -5 | 10180260 | -10 | 95645755.9
-6.273236e-08 | -6 | 10180260 | -10 | 95644414.7
-7.277825e-08 | -7 | 10180260 | -10 | 96182583.1
-8.24983e-08 | -8 | 10180260 | -10 | 96971691.3
-9.189177e-08 | -9 | 10180260 | -10 | 97941305.7
-1.009302e-07 | -10 | 10180260 | -10 | 99078364.9
-1.095984e-07 | -11 | 10180260 | -10 | 100366458.3
-1.178717e-07 | -12 | 10180260 | -10 | 101805644.1
-1.257565e-07 | -13 | 10180260 | -10 | 103374378.0
-1.332382e-07 | -14 | 10180260 | -10 | 105075002.5
-1.403119e-07 | -15 | 10180260 | -10 | 106904712.5
-1.470227e-07 | -16 | 10180260 | -10 | 108826719.2
-1.533788e-07 | -17 | 10180260 | -10 | 110836725.8
-1.593984e-07 | -18 | 10180260 | -10 | 112924608.9
-1.651202e-07 | -19 | 10180260 | -10 | 115067711.0
-1.705444e-07 | -20 | 10180260 | -10 | 117271545.8
-1.757395e-07 | -21 | 10180260 | -10 | 119495037.6
-1.790626e-07 | -22 | 10180360 | -10 | 122862053.6
-1.843326e-07 | -23 | 10180360 | -10 | 124774471.7
-1.891314e-07 | -24 | 10180360 | -10 | 126895895.6
-1.936878e-07 | -25 | 10180360 | -10 | 129073697.2
-1.980508e-07 | -26 | 10180360 | -10 | 131279440.8
-2.022567e-07 | -27 | 10180360 | -10 | 133493751.5
-2.062815e-07 | -28 | 10180360 | -10 | 135736874.0
-2.102298e-07 | -29 | 10180360 | -10 | 137944287.8
-2.140686e-07 | -30 | 10180360 | -10 | 140141997.0
-2.178175e-07 | -31 | 10180360 | -10 | 142320979.1
-2.214848e-07 | -32 | 10180360 | -10 | 144479424.2
-2.250683e-07 | -33 | 10180360 | -10 | 146622146.0
-2.286023e-07 | -34 | 10180360 | -10 | 148729919.3
-2.320856e-07 | -35 | 10180360 | -10 | 150806410.1
-2.355222e-07 | -36 | 10180360 | -10 | 152851846.4
-2.389174e-07 | -37 | 10180360 | -10 | 154865232.4
-2.423149e-07 | -38 | 10180360 | -10 | 156820743.1
-2.456979e-07 | -39 | 10180360 | -10 | 158731521.6
-2.490759e-07 | -40 | 10180360 | -10 | 160593602.6
-2.368504e-07 | -39 | 10180360 | -10 | 164660931.5
-2.275917e-07 | -38 | 10180360 | -10 | 166965699.5
-2.199412e-07 | -37 | 10180360 | -10 | 168226781.0
-2.133487e-07 | -36 | 10180360 | -10 | 168737857.9
-2.074467e-07 | -35 | 10180360 | -10 | 168718022.7
-2.020769e-07 | -34 | 10180360 | -10 | 168252751.6
-1.971079e-07 | -33 | 10180360 | -10 | 167420996.0
-1.924321e-07 | -32 | 10180360 | -10 | 166292424.8
-1.879663e-07 | -31 | 10180360 | -10 | 164923223.8
-1.836555e-07 | -30 | 10180360 | -10 | 163349350.9
-1.794641e-07 | -29 | 10180360 | -10 | 161592185.8
-1.753254e-07 | -28 | 10180360 | -10 | 159703046.5
-1.712396e-07 | -27 | 10180360 | -10 | 157673830.1
-1.671178e-07 | -26 | 10180360 | -10 | 155578835.6
-1.629739e-07 | -25 | 10180360 | -10 | 153398778.1
-1.587816e-07 | -24 | 10180360 | -10 | 151151025.7
-1.545146e-07 | -23 | 10180360 | -10 | 148853279.8
-1.501357e-07 | -22 | 10180360 | -10 | 146534111.4
-1.47221e-07 | -21 | 10180260 | -10 | 142642705.8
-1.421053e-07 | -20 | 10180260 | -10 | 140740669.1
-1.37091e-07 | -19 | 10180260 | -10 | 138594094.2
-1.319719e-07 | -18 | 10180260 | -10 | 136392713.6
-1.267015e-07 | -17 | 10180260 | -10 | 134173605.1
-1.21241e-07 | -16 | 10180260 | -10 | 131968557.1
-1.155663e-07 | -15 | 10180260 | -10 | 129795646.2
-1.096592e-07 | -14 | 10180260 | -10 | 127668253.4
-1.034895e-07 | -13 | 10180260 | -10 | 125616636.9
-9.7056e-08 | -12 | 10180260 | -10 | 123639957.4
-9.033504e-08 | -11 | 10180260 | -10 | 121768923.3
-8.330976e-08 | -10 | 10180260 | -10 | 120033959.1
-7.598123e-08 | -9 | 10180260 | -10 | 118450312.0
-6.836044e-08 | -8 | 10180260 | -10 | 117026755.9
-6.042878e-08 | -7 | 10180260 | -10 | 115838839.9
-5.218045e-08 | -6 | 10180260 | -10 | 114985600.7
-4.367055e-08 | -5 | 10180260 | -10 | 114493625.8
-3.640727e-08 | -4 | 10180250 | -10 | 109868171.5
-2.674256e-08 | -3 | 10180250 | -10 | 112180725.5
-1.722125e-08 | -2 | 10180150 | -10 | 116135586.9
-7.65259e-09 | -1 | 10180150 | -10 | 130674718.3
1.174938e-09 | 0 | 10180040 | -10 | 0

## Settings
==================================
Data
==================================
Test Name | I ds#1@1
Mode | Sweeping
Speed | Normal
Sweep Delay | 0.1
Hold Time | 2
Site Coordinate | 0,0
Last Executed | 04/11/2025 10:01:12
Clarius+ Version | V1.13
Execution Time | 00:00:00:19
Interlock | High Voltage Enabled
Device Terminal | 3 | 1 | 2
Instrument | SMU2 | SMU1 | SMU3
Name | 3V | Vds | Vgate
Operation Mode | Common | Voltage List Sweep | Voltage Bias
Master/Subordinate | N/A | Master | N/A
Start/Bias | N/A | N/A | -10
Stop | N/A | N/A | N/A
Step | N/A | N/A | N/A
Number of Points | N/A | 81 | 0
Compliance | 0.105 | 0.001 | 0.001
Measure Current | N/A | Measured | No
Measure Voltage | N/A | Programmed | Programmed
Current Range | N/A | Auto | Auto
Voltage Range | N/A | Auto | Auto
AC Measure I Range | N/A | N/A | N/A
Dual Sweep | N/A | N/A | N/A
Pulse Mode | N/A | Disabled | Disabled
Pulse On Time | N/A | N/A | N/A
Pulse Off Time | N/A | N/A | N/A
Pulse Base Voltage | N/A | N/A | N/A
Presoak | N/A | N/A | N/A
Frequency Mode | N/A | N/A | N/A
Frequency | N/A | N/A | N/A
Start Frequency | N/A | N/A | N/A
Stop Frequency | N/A | N/A | N/A
Frequency Points | N/A | N/A | N/A
AC Drive Signal | OFF | OFF | OFF
Overvoltage Protection
Compensation | NA
CVU Path | Direct
Formulas
R = VDS/IDS