## Data
Ids | Vds | SMU1_S | Vgate | R
2.220822e-08 | 0 | 10180050 | -20 | 0
8.58149e-09 | -1 | 10180150 | -20 | -116529877.5
-2.152297e-09 | -2 | 10180140 | -20 | 929239972.9
-1.332301e-08 | -3 | 10180250 | -20 | 225174337.0
-2.518087e-08 | -4 | 10180250 | -20 | 158850775.7
-3.58869e-08 | -5 | 10180250 | -20 | 139326625.2
-4.577879e-08 | -6 | 10180250 | -20 | 131065071.7
-5.323474e-08 | -7 | 10180260 | -20 | 131493074.4
-6.292721e-08 | -8 | 10180260 | -20 | 127131006.4
-7.154356e-08 | -9 | 10180260 | -20 | 125797485.5
-7.938529e-08 | -10 | 10180260 | -20 | 125967914.2
-8.657366e-08 | -11 | 10180260 | -20 | 127059425.7
-9.321947e-08 | -12 | 10180260 | -20 | 128728473.4
-9.921295e-08 | -13 | 10180260 | -20 | 131031276.0
-1.047054e-07 | -14 | 10180260 | -20 | 133708417.7
-1.095393e-07 | -15 | 10180260 | -20 | 136937127.0
-1.13888e-07 | -16 | 10180260 | -20 | 140488954.6
-1.176696e-07 | -17 | 10180260 | -20 | 144472353.6
-1.210506e-07 | -18 | 10180260 | -20 | 148698090.2
-1.239492e-07 | -19 | 10180260 | -20 | 153288632.5
-1.268158e-07 | -20 | 10180260 | -20 | 157709100.9
-1.293588e-07 | -21 | 10180260 | -20 | 162339120.2
-1.302726e-07 | -22 | 10180360 | -20 | 168876615.9
-1.329461e-07 | -23 | 10180360 | -20 | 173002444.2
-1.35106e-07 | -24 | 10180360 | -20 | 177638271.7
-1.369244e-07 | -25 | 10180360 | -20 | 182582506.8
-1.386019e-07 | -26 | 10180360 | -20 | 187587590.0
-1.400931e-07 | -27 | 10180360 | -20 | 192729046.8
-1.415235e-07 | -28 | 10180360 | -20 | 197846980.1
-1.428324e-07 | -29 | 10180360 | -20 | 203035198.3
-1.441179e-07 | -30 | 10180360 | -20 | 208162933.6
-1.453051e-07 | -31 | 10180360 | -20 | 213344206.4
-1.464946e-07 | -32 | 10180360 | -20 | 218438107.6
-1.475981e-07 | -33 | 10180360 | -20 | 223580155.6
-1.487025e-07 | -34 | 10180360 | -20 | 228644445.0
-1.497618e-07 | -35 | 10180360 | -20 | 233704429.2
-1.508394e-07 | -36 | 10180360 | -20 | 238664504.7
-1.518354e-07 | -37 | 10180360 | -20 | 243684947.3
-1.528577e-07 | -38 | 10180360 | -20 | 248597210.6
-1.538509e-07 | -39 | 10180360 | -20 | 253492100.7
-1.548575e-07 | -40 | 10180360 | -20 | 258302006.3
-1.482741e-07 | -39 | 10180360 | -20 | 263026437.3
-1.444775e-07 | -38 | 10180360 | -20 | 263016687.1
-1.417632e-07 | -37 | 10180360 | -20 | 260998553.8
-1.396366e-07 | -36 | 10180360 | -20 | 257812094.6
-1.377796e-07 | -35 | 10180360 | -20 | 254028935.7
-1.361676e-07 | -34 | 10180360 | -20 | 249692265.2
-1.346018e-07 | -33 | 10180360 | -20 | 245167614.4
-1.331333e-07 | -32 | 10180360 | -20 | 240360604.3
-1.316654e-07 | -31 | 10180360 | -20 | 235445299.2
-1.302338e-07 | -30 | 10180360 | -20 | 230354970.3
-1.287702e-07 | -29 | 10180360 | -20 | 225207341.7
-1.272604e-07 | -28 | 10180360 | -20 | 220021323.7
-1.257135e-07 | -27 | 10180360 | -20 | 214774048.3
-1.240883e-07 | -26 | 10180360 | -20 | 209528187.1
-1.223334e-07 | -25 | 10180360 | -20 | 204359555.2
-1.204685e-07 | -24 | 10180360 | -20 | 199222275.2
-1.185113e-07 | -23 | 10180360 | -20 | 194074258.7
-1.163867e-07 | -22 | 10180360 | -20 | 189025113.5
-1.15342e-07 | -21 | 10180260 | -20 | 182067180.5
-1.121839e-07 | -20 | 10180260 | -20 | 178278727.5
-1.092702e-07 | -19 | 10180260 | -20 | 173880921.7
-1.062237e-07 | -18 | 10180260 | -20 | 169453661.2
-1.030701e-07 | -17 | 10180260 | -20 | 164936325.0
-9.926294e-08 | -16 | 10180260 | -20 | 161188051.1
-9.508908e-08 | -15 | 10180260 | -20 | 157746823.5
-9.038067e-08 | -14 | 10180260 | -20 | 154900372.4
-8.530614e-08 | -13 | 10180260 | -20 | 152392311.7
-7.966069e-08 | -12 | 10180260 | -20 | 150638908.5
-7.358661e-08 | -11 | 10180260 | -20 | 149483726.9
-6.685394e-08 | -10 | 10180260 | -20 | 149579824.9
-5.979025e-08 | -9 | 10180260 | -20 | 150526225.5
-5.203114e-08 | -8 | 10180260 | -20 | 153754067.5
-4.389553e-08 | -7 | 10180260 | -20 | 159469544.2
-3.79925e-08 | -6 | 10180250 | -20 | 157925922.0
-2.733288e-08 | -5 | 10180250 | -20 | 182929869.4
-1.702183e-08 | -4 | 10180250 | -20 | 234992296.2
-6.455212e-09 | -3 | 10180250 | -20 | 464740713.5
4.286278e-09 | -2 | 10180150 | -20 | -466605244.3
1.56075e-08 | -1 | 10180150 | -20 | -64071770.6
2.724828e-08 | 0 | 10180050 | -20 | 0

## Settings
==================================
Data
==================================
Test Name | I ds#1@1
Mode | Sweeping
Speed | Normal
Sweep Delay | 0.1
Hold Time | 2
Site Coordinate | 0,0
Last Executed | 04/10/2025 14:22:30
Clarius+ Version | V1.13
Execution Time | 00:00:00:15
Interlock | High Voltage Enabled
Device Terminal | 3 | 1 | 2
Instrument | SMU2 | SMU1 | SMU3
Name | 3V | Vds | Vgate
Operation Mode | Common | Voltage List Sweep | Voltage Bias
Master/Subordinate | N/A | Master | N/A
Start/Bias | N/A | N/A | -20
Stop | N/A | N/A | N/A
Step | N/A | N/A | N/A
Number of Points | N/A | 81 | 0
Compliance | 0.105 | 0.001 | 0.001
Measure Current | N/A | Measured | No
Measure Voltage | N/A | Programmed | Programmed
Current Range | N/A | Auto | Auto
Voltage Range | N/A | Auto | Auto
AC Measure I Range | N/A | N/A | N/A
Dual Sweep | N/A | N/A | N/A
Pulse Mode | N/A | Disabled | Disabled
Pulse On Time | N/A | N/A | N/A
Pulse Off Time | N/A | N/A | N/A
Pulse Base Voltage | N/A | N/A | N/A
Presoak | N/A | N/A | N/A
Frequency Mode | N/A | N/A | N/A
Frequency | N/A | N/A | N/A
Start Frequency | N/A | N/A | N/A
Stop Frequency | N/A | N/A | N/A
Frequency Points | N/A | N/A | N/A
AC Drive Signal | OFF | OFF | OFF
Overvoltage Protection
Compensation | NA
CVU Path | Direct
Formulas
R = VDS/IDS