## Data
Ids | Vds | SMU1_S | Vgate | R
4.796999e-07 | 0 | 10180070 | -30 | 0
3.306814e-07 | -1 | 10180160 | -30 | -3024058.7
1.832592e-07 | -2 | 10180160 | -30 | -10913502.0
4.119603e-08 | -3 | 10180260 | -30 | -72822548.5
-9.549887e-08 | -4 | 10180260 | -30 | 41885312.7
-2.276741e-07 | -5 | 10180260 | -30 | 21961213.6
-3.546506e-07 | -6 | 10180260 | -30 | 16918059.2
-4.780636e-07 | -7 | 10180260 | -30 | 14642404.6
-5.963169e-07 | -8 | 10180270 | -30 | 13415685.3
-7.123217e-07 | -9 | 10180270 | -30 | 12634740.6
-8.228562e-07 | -10 | 10180270 | -30 | 12152792.0
-9.295627e-07 | -11 | 10180270 | -30 | 11833521.3
-1.030929e-06 | -12 | 10180270 | -30 | 11639992.5
-1.128449e-06 | -13 | 10180270 | -30 | 11520232.9
-1.221196e-06 | -14 | 10180270 | -30 | 11464167.6
-1.309423e-06 | -15 | 10180270 | -30 | 11455423.8
-1.393671e-06 | -16 | 10180270 | -30 | 11480474.9
-1.474513e-06 | -17 | 10180270 | -30 | 11529231.7
-1.551053e-06 | -18 | 10180270 | -30 | 11605017.1
-1.624693e-06 | -19 | 10180270 | -30 | 11694513.6
-1.69276e-06 | -20 | 10180270 | -30 | 11815022.7
-1.758213e-06 | -21 | 10180270 | -30 | 11943944.7
-1.821005e-06 | -22 | 10180370 | -30 | 12081240.4
-1.879854e-06 | -23 | 10180370 | -30 | 12234989.5
-1.934082e-06 | -24 | 10180370 | -30 | 12408990.2
-1.98769e-06 | -25 | 10180370 | -30 | 12577412.6
-2.037597e-06 | -26 | 10180370 | -30 | 12760129.3
-2.085129e-06 | -27 | 10180370 | -30 | 12948838.2
-2.128291e-06 | -28 | 10180370 | -30 | 13156094.0
-2.173854e-06 | -29 | 10180370 | -30 | 13340362.3
-2.212494e-06 | -30 | 10180370 | -30 | 13559359.5
-2.250659e-06 | -31 | 10180370 | -30 | 13773740.8
-2.287854e-06 | -32 | 10180370 | -30 | 13986904.1
-2.323236e-06 | -33 | 10180370 | -30 | 14204328.1
-2.356927e-06 | -34 | 10180370 | -30 | 14425562.9
-2.392856e-06 | -35 | 10180370 | -30 | 14626874.0
-2.42208e-06 | -36 | 10180370 | -30 | 14863257.3
-2.451175e-06 | -37 | 10180370 | -30 | 15094803.8
-2.479336e-06 | -38 | 10180370 | -30 | 15326682.9
-2.508476e-06 | -39 | 10180370 | -30 | 15547290.1
-2.534988e-06 | -40 | 10180370 | -30 | 15779167.6
-2.520468e-06 | -39 | 10180370 | -30 | 15473318.9
-2.503449e-06 | -38 | 10180370 | -30 | 15179056.4
-2.482524e-06 | -37 | 10180370 | -30 | 14904186.2
-2.463394e-06 | -36 | 10180370 | -30 | 14613983.0
-2.441104e-06 | -35 | 10180370 | -30 | 14337776.3
-2.416219e-06 | -34 | 10180370 | -30 | 14071570.2
-2.387369e-06 | -33 | 10180370 | -30 | 13822745.2
-2.359457e-06 | -32 | 10180370 | -30 | 13562442.1
-2.328013e-06 | -31 | 10180370 | -30 | 13316077.4
-2.293064e-06 | -30 | 10180370 | -30 | 13082934.6
-2.256045e-06 | -29 | 10180370 | -30 | 12854354.6
-2.218776e-06 | -28 | 10180370 | -30 | 12619569.2
-2.175669e-06 | -27 | 10180370 | -30 | 12409975.3
-2.127313e-06 | -26 | 10180370 | -30 | 12221990.2
-2.078902e-06 | -25 | 10180370 | -30 | 12025577.2
-2.024944e-06 | -24 | 10180370 | -30 | 11852178.1
-1.967372e-06 | -23 | 10180370 | -30 | 11690721.9
-1.903973e-06 | -22 | 10180370 | -30 | 11554782.7
-1.838161e-06 | -21 | 10180270 | -30 | 11424462.5
-1.766879e-06 | -20 | 10180270 | -30 | 11319397.2
-1.69185e-06 | -19 | 10180270 | -30 | 11230307.7
-1.612376e-06 | -18 | 10180270 | -30 | 11163650.2
-1.52879e-06 | -17 | 10180270 | -30 | 11119902.8
-1.440711e-06 | -16 | 10180270 | -30 | 11105628.6
-1.34849e-06 | -15 | 10180270 | -30 | 11123554.4
-1.251948e-06 | -14 | 10180270 | -30 | 11182575.2
-1.151979e-06 | -13 | 10180270 | -30 | 11284924.0
-1.047899e-06 | -12 | 10180270 | -30 | 11451487.9
-9.398566e-07 | -11 | 10180270 | -30 | 11703913.2
-8.275937e-07 | -10 | 10180270 | -30 | 12083224.2
-7.112013e-07 | -9 | 10180270 | -30 | 12654644.6
-5.933369e-07 | -8 | 10180270 | -30 | 13483063.9
-4.689279e-07 | -7 | 10180270 | -30 | 14927668.6
-3.432629e-07 | -6 | 10180260 | -30 | 17479314.8
-2.118948e-07 | -5 | 10180260 | -30 | 23596614.9
-7.811112e-08 | -4 | 10180260 | -30 | 51209097.3
5.805462e-08 | -3 | 10180260 | -30 | -51675473.3
1.988532e-07 | -2 | 10180160 | -30 | -10057671.4
3.419962e-07 | -1 | 10180160 | -30 | -2924008.7
4.881887e-07 | 0 | 10180060 | -30 | 0

## Settings
==================================
Data
==================================
Test Name | I ds#1@1
Mode | Sweeping
Speed | Normal
Sweep Delay | 0.1
Hold Time | 2
Site Coordinate | 0,0
Last Executed | 04/10/2025 16:57:27
Clarius+ Version | V1.13
Execution Time | 00:00:00:15
Interlock | High Voltage Enabled
Device Terminal | 3 | 1 | 2
Instrument | SMU2 | SMU1 | SMU3
Name | 3V | Vds | Vgate
Operation Mode | Common | Voltage List Sweep | Voltage Bias
Master/Subordinate | N/A | Master | N/A
Start/Bias | N/A | N/A | -30
Stop | N/A | N/A | N/A
Step | N/A | N/A | N/A
Number of Points | N/A | 81 | 0
Compliance | 0.105 | 0.001 | 0.001
Measure Current | N/A | Measured | No
Measure Voltage | N/A | Programmed | Programmed
Current Range | N/A | Auto | Auto
Voltage Range | N/A | Auto | Auto
AC Measure I Range | N/A | N/A | N/A
Dual Sweep | N/A | N/A | N/A
Pulse Mode | N/A | Disabled | Disabled
Pulse On Time | N/A | N/A | N/A
Pulse Off Time | N/A | N/A | N/A
Pulse Base Voltage | N/A | N/A | N/A
Presoak | N/A | N/A | N/A
Frequency Mode | N/A | N/A | N/A
Frequency | N/A | N/A | N/A
Start Frequency | N/A | N/A | N/A
Stop Frequency | N/A | N/A | N/A
Frequency Points | N/A | N/A | N/A
AC Drive Signal | OFF | OFF | OFF
Overvoltage Protection
Compensation | NA
CVU Path | Direct
Formulas
R = VDS/IDS