## Data
Ids | Vds | SMU1_S | Vgate | R
7.014764e-10 | 0 | 10180040 | -30 | 0
-1.111842e-08 | -1 | 10180150 | -30 | 89940851.6
-2.315093e-08 | -2 | 10180150 | -30 | 86389631.1
-3.493732e-08 | -3 | 10180250 | -30 | 85868057.3
-4.656074e-08 | -4 | 10180250 | -30 | 85909288.9
-5.739291e-08 | -5 | 10180260 | -30 | 87118780.2
-6.910946e-08 | -6 | 10180260 | -30 | 86818792.8
-8.041751e-08 | -7 | 10180260 | -30 | 87045714.5
-9.149717e-08 | -8 | 10180260 | -30 | 87434397.5
-1.022526e-07 | -9 | 10180260 | -30 | 88017291.9
-1.125331e-07 | -10 | 10180260 | -30 | 88862709.0
-1.223134e-07 | -11 | 10180260 | -30 | 89932903.3
-1.317147e-07 | -12 | 10180260 | -30 | 91105984.7
-1.406431e-07 | -13 | 10180260 | -30 | 92432550.4
-1.491626e-07 | -14 | 10180260 | -30 | 93857306.0
-1.572092e-07 | -15 | 10180260 | -30 | 95414237.2
-1.648226e-07 | -16 | 10180260 | -30 | 97074077.8
-1.718455e-07 | -17 | 10180260 | -30 | 98926086.8
-1.784229e-07 | -18 | 10180260 | -30 | 100883914.5
-1.846064e-07 | -19 | 10180260 | -30 | 102921679.8
-1.904099e-07 | -20 | 10180260 | -30 | 105036575.3
-1.959772e-07 | -21 | 10180260 | -30 | 107155310.1
-1.992575e-07 | -22 | 10180360 | -30 | 110409873.5
-2.046253e-07 | -23 | 10180360 | -30 | 112400563.5
-2.094296e-07 | -24 | 10180360 | -30 | 114596988.9
-2.139187e-07 | -25 | 10180360 | -30 | 116866830.5
-2.181043e-07 | -26 | 10180360 | -30 | 119209026.0
-2.221134e-07 | -27 | 10180360 | -30 | 121559543.4
-2.259389e-07 | -28 | 10180360 | -30 | 123927322.4
-2.296059e-07 | -29 | 10180360 | -30 | 126303349.9
-2.33098e-07 | -30 | 10180360 | -30 | 128701252.8
-2.364091e-07 | -31 | 10180360 | -30 | 131128620.0
-2.396447e-07 | -32 | 10180360 | -30 | 133531003.7
-2.428288e-07 | -33 | 10180360 | -30 | 135898210.7
-2.458893e-07 | -34 | 10180360 | -30 | 138273631.2
-2.489009e-07 | -35 | 10180360 | -30 | 140618228.0
-2.518302e-07 | -36 | 10180360 | -30 | 142953441.4
-2.547974e-07 | -37 | 10180360 | -30 | 145213437.5
-2.5772e-07 | -38 | 10180360 | -30 | 147446847.6
-2.606125e-07 | -39 | 10180360 | -30 | 149647467.9
-2.634952e-07 | -40 | 10180360 | -30 | 151805440.9
-2.50271e-07 | -39 | 10180360 | -30 | 155831078.9
-2.40347e-07 | -38 | 10180360 | -30 | 158104726.7
-2.32228e-07 | -37 | 10180360 | -30 | 159326186.5
-2.253185e-07 | -36 | 10180360 | -30 | 159773810.0
-2.192342e-07 | -35 | 10180360 | -30 | 159646627.9
-2.137125e-07 | -34 | 10180360 | -30 | 159092209.2
-2.085991e-07 | -33 | 10180360 | -30 | 158198154.2
-2.037945e-07 | -32 | 10180360 | -30 | 157020899.1
-1.991846e-07 | -31 | 10180360 | -30 | 155634545.9
-1.948562e-07 | -30 | 10180360 | -30 | 153959679.0
-1.906708e-07 | -29 | 10180360 | -30 | 152094624.7
-1.865479e-07 | -28 | 10180360 | -30 | 150095514.9
-1.824806e-07 | -27 | 10180360 | -30 | 147960918.5
-1.783154e-07 | -26 | 10180360 | -30 | 145809052.5
-1.740619e-07 | -25 | 10180360 | -30 | 143627069.7
-1.696982e-07 | -24 | 10180360 | -30 | 141427525.0
-1.652848e-07 | -23 | 10180360 | -30 | 139153725.4
-1.608462e-07 | -22 | 10180360 | -30 | 136776611.8
-1.579508e-07 | -21 | 10180260 | -30 | 132952762.2
-1.525516e-07 | -20 | 10180260 | -30 | 131103174.9
-1.472261e-07 | -19 | 10180260 | -30 | 129053176.7
-1.419599e-07 | -18 | 10180260 | -30 | 126796330.4
-1.364672e-07 | -17 | 10180260 | -30 | 124572064.6
-1.307539e-07 | -16 | 10180260 | -30 | 122367296.8
-1.24818e-07 | -15 | 10180260 | -30 | 120174932.5
-1.185553e-07 | -14 | 10180260 | -30 | 118088353.1
-1.119896e-07 | -13 | 10180260 | -30 | 116082259.4
-1.050839e-07 | -12 | 10180260 | -30 | 114194414.6
-9.781463e-08 | -11 | 10180260 | -30 | 112457617.8
-9.007343e-08 | -10 | 10180260 | -30 | 111020524.6
-8.219628e-08 | -9 | 10180260 | -30 | 109494006.3
-7.389803e-08 | -8 | 10180260 | -30 | 108257285.1
-6.516123e-08 | -7 | 10180260 | -30 | 107425840.2
-5.618103e-08 | -6 | 10180260 | -30 | 106797622.3
-4.691842e-08 | -5 | 10180260 | -30 | 106567954.9
-3.893215e-08 | -4 | 10180250 | -30 | 102742839.5
-2.840593e-08 | -3 | 10180250 | -30 | 105611750.6
-1.796527e-08 | -2 | 10180150 | -30 | 111325918.3
-7.518242e-09 | -1 | 10180150 | -30 | 133009817.5
2.166978e-09 | 0 | 10180040 | -30 | 0

## Settings
==================================
Data
==================================
Test Name | I ds#1@1
Mode | Sweeping
Speed | Normal
Sweep Delay | 0.1
Hold Time | 2
Site Coordinate | 0,0
Last Executed | 04/11/2025 10:03:48
Clarius+ Version | V1.13
Execution Time | 00:00:00:16
Interlock | High Voltage Enabled
Device Terminal | 3 | 1 | 2
Instrument | SMU2 | SMU1 | SMU3
Name | 3V | Vds | Vgate
Operation Mode | Common | Voltage List Sweep | Voltage Bias
Master/Subordinate | N/A | Master | N/A
Start/Bias | N/A | N/A | -30
Stop | N/A | N/A | N/A
Step | N/A | N/A | N/A
Number of Points | N/A | 81 | 0
Compliance | 0.105 | 0.001 | 0.001
Measure Current | N/A | Measured | No
Measure Voltage | N/A | Programmed | Programmed
Current Range | N/A | Auto | Auto
Voltage Range | N/A | Auto | Auto
AC Measure I Range | N/A | N/A | N/A
Dual Sweep | N/A | N/A | N/A
Pulse Mode | N/A | Disabled | Disabled
Pulse On Time | N/A | N/A | N/A
Pulse Off Time | N/A | N/A | N/A
Pulse Base Voltage | N/A | N/A | N/A
Presoak | N/A | N/A | N/A
Frequency Mode | N/A | N/A | N/A
Frequency | N/A | N/A | N/A
Start Frequency | N/A | N/A | N/A
Stop Frequency | N/A | N/A | N/A
Frequency Points | N/A | N/A | N/A
AC Drive Signal | OFF | OFF | OFF
Overvoltage Protection
Compensation | NA
CVU Path | Direct
Formulas
R = VDS/IDS