## Data
Ids | Vds | SMU1_S | Vgate | R
3.282791e-08 | 0 | 10180050 | -40 | 0
1.122892e-08 | -1 | 10180150 | -40 | -89055787.6
-8.560235e-09 | -2 | 10180150 | -40 | 233638440.6
-2.945773e-08 | -3 | 10180250 | -40 | 101840827.2
-4.866367e-08 | -4 | 10180250 | -40 | 82196838.4
-6.465892e-08 | -5 | 10180260 | -40 | 77328851.2
-8.266373e-08 | -6 | 10180260 | -40 | 72583222.0
-1.01165e-07 | -7 | 10180260 | -40 | 69193881.5
-1.175766e-07 | -8 | 10180260 | -40 | 68040771.7
-1.322356e-07 | -9 | 10180260 | -40 | 68060319.63
-1.471169e-07 | -10 | 10180260 | -40 | 67973172.5
-1.604583e-07 | -11 | 10180260 | -40 | 68553637.1
-1.73018e-07 | -12 | 10180260 | -40 | 69356947.7
-1.845099e-07 | -13 | 10180260 | -40 | 70456912.9
-1.958577e-07 | -14 | 10180260 | -40 | 71480485.3
-2.066187e-07 | -15 | 10180260 | -40 | 72597507.0
-2.159984e-07 | -16 | 10180260 | -40 | 74074613.8
-2.24464e-07 | -17 | 10180260 | -40 | 75735984.1
-2.314323e-07 | -18 | 10180260 | -40 | 77776516.7
-2.377037e-07 | -19 | 10180260 | -40 | 79931429.0
-2.443259e-07 | -20 | 10180260 | -40 | 81857882.8
-2.500491e-07 | -21 | 10180260 | -40 | 83983520.7
-2.529511e-07 | -22 | 10180360 | -40 | 86973318.5
-2.587301e-07 | -23 | 10180360 | -40 | 88895736.5
-2.634263e-07 | -24 | 10180360 | -40 | 91107085.7
-2.668564e-07 | -25 | 10180360 | -40 | 93683343.0
-2.704235e-07 | -26 | 10180360 | -40 | 96145490.8
-2.731505e-07 | -27 | 10180360 | -40 | 98846604.8
-2.760367e-07 | -28 | 10180360 | -40 | 101435776.5
-2.767044e-07 | -29 | 10180360 | -40 | 104805000.1
-2.766068e-07 | -30 | 10180360 | -40 | 108457187.6
-2.781004e-07 | -31 | 10180360 | -40 | 111470521.7
-2.788997e-07 | -32 | 10180360 | -40 | 114736574.3
-2.796942e-07 | -33 | 10180360 | -40 | 117986010.1
-2.80032e-07 | -34 | 10180360 | -40 | 121414684.2
-2.811715e-07 | -35 | 10180360 | -40 | 124479209.1
-2.827357e-07 | -36 | 10180360 | -40 | 127327382.6
-2.847577e-07 | -37 | 10180360 | -40 | 129935014.3
-2.865677e-07 | -38 | 10180360 | -40 | 132603913.3
-2.879721e-07 | -39 | 10180360 | -40 | 135429806.7
-2.899907e-07 | -40 | 10180360 | -40 | 137935467.3
-2.798858e-07 | -39 | 10180360 | -40 | 139342533.8
-2.724362e-07 | -38 | 10180360 | -40 | 139482178.1
-2.672289e-07 | -37 | 10180360 | -40 | 138458079.2
-2.637219e-07 | -36 | 10180360 | -40 | 136507456.0
-2.599737e-07 | -35 | 10180360 | -40 | 134628993.9
-2.560872e-07 | -34 | 10180360 | -40 | 132767266.3
-2.532062e-07 | -33 | 10180360 | -40 | 130328564.5
-2.493554e-07 | -32 | 10180360 | -40 | 128330890.9
-2.464605e-07 | -31 | 10180360 | -40 | 125780789.2
-2.437484e-07 | -30 | 10180360 | -40 | 123077722.4
-2.396967e-07 | -29 | 10180360 | -40 | 120986242.3
-2.349176e-07 | -28 | 10180360 | -40 | 119190739.8
-2.310067e-07 | -27 | 10180360 | -40 | 116879708.0
-2.279527e-07 | -26 | 10180360 | -40 | 114058751.5
-2.24981e-07 | -25 | 10180360 | -40 | 111120504.7
-2.214366e-07 | -24 | 10180360 | -40 | 108383163.2
-2.178705e-07 | -23 | 10180360 | -40 | 105567308.2
-2.148037e-07 | -22 | 10180360 | -40 | 102419096.6
-2.113211e-07 | -21 | 10180260 | -40 | 99374840.5
-2.051496e-07 | -20 | 10180260 | -40 | 97489843.4
-1.989071e-07 | -19 | 10180260 | -40 | 95521999.2
-1.919643e-07 | -18 | 10180260 | -40 | 93767453.7
-1.846321e-07 | -17 | 10180260 | -40 | 92074989.7
-1.778606e-07 | -16 | 10180260 | -40 | 89958091.2
-1.696134e-07 | -15 | 10180260 | -40 | 88436386.3
-1.621195e-07 | -14 | 10180260 | -40 | 86356034.2
-1.519197e-07 | -13 | 10180260 | -40 | 85571502.4
-1.421859e-07 | -12 | 10180260 | -40 | 84396530.7
-1.312943e-07 | -11 | 10180260 | -40 | 83781254.8
-1.200904e-07 | -10 | 10180260 | -40 | 83270628.8
-1.071704e-07 | -9 | 10180260 | -40 | 83978405.9
-9.678419e-08 | -8 | 10180260 | -40 | 82658127.2
-8.051148e-08 | -7 | 10180260 | -40 | 86944126.4
-6.713863e-08 | -6 | 10180260 | -40 | 89367330.0
-5.042017e-08 | -5 | 10180260 | -40 | 99166664.1
-3.822072e-08 | -4 | 10180250 | -40 | 104655278.6
-2.017466e-08 | -3 | 10180250 | -40 | 148701363.4
-6.560925e-09 | -2 | 10180150 | -40 | 304835079.5
1.276007e-08 | -1 | 10180150 | -40 | -78369446.7
2.843189e-08 | 0 | 10180050 | -40 | 0

## Settings
==================================
Data
==================================
Test Name | I ds#1@1
Mode | Sweeping
Speed | Normal
Sweep Delay | 0.1
Hold Time | 2
Site Coordinate | 0,0
Last Executed | 04/10/2025 15:29:17
Clarius+ Version | V1.13
Execution Time | 00:00:00:17
Interlock | High Voltage Enabled
Device Terminal | 3 | 1 | 2
Instrument | SMU2 | SMU1 | SMU3
Name | 3V | Vds | Vgate
Operation Mode | Common | Voltage List Sweep | Voltage Bias
Master/Subordinate | N/A | Master | N/A
Start/Bias | N/A | N/A | -40
Stop | N/A | N/A | N/A
Step | N/A | N/A | N/A
Number of Points | N/A | 81 | 0
Compliance | 0.105 | 0.001 | 0.001
Measure Current | N/A | Measured | No
Measure Voltage | N/A | Programmed | Programmed
Current Range | N/A | Auto | Auto
Voltage Range | N/A | Auto | Auto
AC Measure I Range | N/A | N/A | N/A
Dual Sweep | N/A | N/A | N/A
Pulse Mode | N/A | Disabled | Disabled
Pulse On Time | N/A | N/A | N/A
Pulse Off Time | N/A | N/A | N/A
Pulse Base Voltage | N/A | N/A | N/A
Presoak | N/A | N/A | N/A
Frequency Mode | N/A | N/A | N/A
Frequency | N/A | N/A | N/A
Start Frequency | N/A | N/A | N/A
Stop Frequency | N/A | N/A | N/A
Frequency Points | N/A | N/A | N/A
AC Drive Signal | OFF | OFF | OFF
Overvoltage Protection
Compensation | NA
CVU Path | Direct
Formulas
R = VDS/IDS