## Data
Ids | Vds | SMU1_S | Vgate | R
7.529495e-08 | 0 | 10180060 | -40 | 0
5.291412e-08 | -1 | 10180160 | -40 | -18898548.2
3.31076e-08 | -2 | 10180150 | -40 | -60409096.4
1.235996e-08 | -3 | 10180250 | -40 | -242719228.8
-7.814829e-09 | -4 | 10180250 | -40 | 511847426.3
-2.774406e-08 | -5 | 10180250 | -40 | 180218783.1
-4.609768e-08 | -6 | 10180250 | -40 | 130158388.1
-6.275854e-08 | -7 | 10180260 | -40 | 111538608.6
-8.095442e-08 | -8 | 10180260 | -40 | 98821038.0
-9.878371e-08 | -9 | 10180260 | -40 | 91108140.7
-1.153137e-07 | -10 | 10180260 | -40 | 86719999.5
-1.315514e-07 | -11 | 10180260 | -40 | 83617513.5
-1.473135e-07 | -12 | 10180260 | -40 | 81458929.4
-1.624283e-07 | -13 | 10180260 | -40 | 80035296.5
-1.770139e-07 | -14 | 10180260 | -40 | 79089839.6
-1.914414e-07 | -15 | 10180260 | -40 | 78352940.1
-2.04974e-07 | -16 | 10180260 | -40 | 78058675.0
-2.18077e-07 | -17 | 10180260 | -40 | 77954110.1
-2.307781e-07 | -18 | 10180260 | -40 | 77997017.1
-2.431219e-07 | -19 | 10180260 | -40 | 78150100.3
-2.545608e-07 | -20 | 10180260 | -40 | 78566700.1
-2.65713e-07 | -21 | 10180260 | -40 | 79032649.4
-2.750581e-07 | -22 | 10180360 | -40 | 79983097.9
-2.861113e-07 | -23 | 10180360 | -40 | 80388284.0
-2.956479e-07 | -24 | 10180360 | -40 | 81177634.1
-3.048171e-07 | -25 | 10180360 | -40 | 82016382.8
-3.134226e-07 | -26 | 10180360 | -40 | 82955100.4
-3.212466e-07 | -27 | 10180360 | -40 | 84047581.4
-3.282898e-07 | -28 | 10180360 | -40 | 85290492.5
-3.351452e-07 | -29 | 10180360 | -40 | 86529655.1
-3.410017e-07 | -30 | 10180360 | -40 | 87976098.8
-3.466934e-07 | -31 | 10180360 | -40 | 89416178.5
-3.515712e-07 | -32 | 10180360 | -40 | 91019976.5
-3.562453e-07 | -33 | 10180360 | -40 | 92632802.5
-3.596963e-07 | -34 | 10180360 | -40 | 94524174.6
-3.631111e-07 | -35 | 10180360 | -40 | 96389224.7
-3.65713e-07 | -36 | 10180360 | -40 | 98437832.8
-3.689048e-07 | -37 | 10180360 | -40 | 100296892.3
-3.712778e-07 | -38 | 10180360 | -40 | 102349232.5
-3.737886e-07 | -39 | 10180360 | -40 | 104337051.9
-3.75782e-07 | -40 | 10180360 | -40 | 106444699.7
-3.703464e-07 | -39 | 10180360 | -40 | 105306811.7
-3.667514e-07 | -38 | 10180360 | -40 | 103612409.5
-3.634486e-07 | -37 | 10180360 | -40 | 101802571.9
-3.599266e-07 | -36 | 10180360 | -40 | 100020404.3
-3.565493e-07 | -35 | 10180360 | -40 | 98163152.9
-3.525857e-07 | -34 | 10180360 | -40 | 96430467.8
-3.483225e-07 | -33 | 10180360 | -40 | 94739799.7
-3.435503e-07 | -32 | 10180360 | -40 | 93145033.5
-3.380803e-07 | -31 | 10180360 | -40 | 91694200.4
-3.327837e-07 | -30 | 10180360 | -40 | 90148657.9
-3.263189e-07 | -29 | 10180360 | -40 | 88870117.5
-3.190281e-07 | -28 | 10180360 | -40 | 87766558.6
-3.116649e-07 | -27 | 10180360 | -40 | 86631505.6
-3.034435e-07 | -26 | 10180360 | -40 | 85683158.8
-2.950601e-07 | -25 | 10180360 | -40 | 84728512.1
-2.857743e-07 | -24 | 10180360 | -40 | 83982345.3
-2.767892e-07 | -23 | 10180360 | -40 | 83095720.9
-2.65885e-07 | -22 | 10180360 | -40 | 82742545.9
-2.565451e-07 | -21 | 10180260 | -40 | 81856936.4
-2.443325e-07 | -20 | 10180260 | -40 | 81855673.6
-2.326155e-07 | -19 | 10180260 | -40 | 81679841.7
-2.202014e-07 | -18 | 10180260 | -40 | 81743349.4
-2.073297e-07 | -17 | 10180260 | -40 | 81995009.5
-1.940261e-07 | -16 | 10180260 | -40 | 82463144.6
-1.803231e-07 | -15 | 10180260 | -40 | 83184005.5
-1.656663e-07 | -14 | 10180260 | -40 | 84507240.0
-1.510012e-07 | -13 | 10180260 | -40 | 86092045.7
-1.363384e-07 | -12 | 10180260 | -40 | 88016316.3
-1.209957e-07 | -11 | 10180260 | -40 | 90912337.3
-1.048292e-07 | -10 | 10180260 | -40 | 95393231.5
-8.810382e-08 | -9 | 10180260 | -40 | 102152213.7
-7.071149e-08 | -8 | 10180260 | -40 | 113135780.3
-5.409404e-08 | -7 | 10180260 | -40 | 129404271.5
-4.006262e-08 | -6 | 10180250 | -40 | 149765529.2
-1.851724e-08 | -5 | 10180250 | -40 | 270018652.3
-2.409638e-09 | -4 | 10180240 | -40 | 1660000504.0
1.672176e-08 | -3 | 10180250 | -40 | -179406971.7
3.706502e-08 | -2 | 10180150 | -40 | -53959235.0
5.504177e-08 | -1 | 10180160 | -40 | -18168020.3
7.761958e-08 | 0 | 10180060 | -40 | 0

## Settings
==================================
Data
==================================
Test Name | I ds#1@1
Mode | Sweeping
Speed | Normal
Sweep Delay | 0.1
Hold Time | 2
Site Coordinate | 0,0
Last Executed | 04/10/2025 14:22:02
Clarius+ Version | V1.13
Execution Time | 00:00:00:16
Interlock | High Voltage Enabled
Device Terminal | 3 | 1 | 2
Instrument | SMU2 | SMU1 | SMU3
Name | 3V | Vds | Vgate
Operation Mode | Common | Voltage List Sweep | Voltage Bias
Master/Subordinate | N/A | Master | N/A
Start/Bias | N/A | N/A | -40
Stop | N/A | N/A | N/A
Step | N/A | N/A | N/A
Number of Points | N/A | 81 | 0
Compliance | 0.105 | 0.001 | 0.001
Measure Current | N/A | Measured | No
Measure Voltage | N/A | Programmed | Programmed
Current Range | N/A | Auto | Auto
Voltage Range | N/A | Auto | Auto
AC Measure I Range | N/A | N/A | N/A
Dual Sweep | N/A | N/A | N/A
Pulse Mode | N/A | Disabled | Disabled
Pulse On Time | N/A | N/A | N/A
Pulse Off Time | N/A | N/A | N/A
Pulse Base Voltage | N/A | N/A | N/A
Presoak | N/A | N/A | N/A
Frequency Mode | N/A | N/A | N/A
Frequency | N/A | N/A | N/A
Start Frequency | N/A | N/A | N/A
Stop Frequency | N/A | N/A | N/A
Frequency Points | N/A | N/A | N/A
AC Drive Signal | OFF | OFF | OFF
Overvoltage Protection
Compensation | NA
CVU Path | Direct
Formulas
R = VDS/IDS