## Data
Ids | Vds | SMU1_S | Vgate | R
1.292072e-06 | 0 | 10180070 | -40 | 0
1.023136e-06 | -1 | 10180170 | -40 | -977387.3
7.632581e-07 | -2 | 10180170 | -40 | -2620345.5
5.117008e-07 | -3 | 10180270 | -40 | -5862801.5
2.698932e-07 | -4 | 10180260 | -40 | -14820676.9
3.438072e-08 | -5 | 10180250 | -40 | -145430351.3
-1.945108e-07 | -6 | 10180260 | -40 | 30846620.1
-4.176044e-07 | -7 | 10180260 | -40 | 16762273.9
-6.304628e-07 | -8 | 10180270 | -40 | 12689091.1
-8.39349e-07 | -9 | 10180270 | -40 | 10722595.6
-1.039516e-06 | -10 | 10180270 | -40 | 9619864.1
-1.233995e-06 | -11 | 10180270 | -40 | 8914137.3
-1.42128e-06 | -12 | 10180270 | -40 | 8443090.9
-1.602403e-06 | -13 | 10180270 | -40 | 8112815.5
-1.776769e-06 | -14 | 10180270 | -40 | 7879469.8
-1.945343e-06 | -15 | 10180270 | -40 | 7710724.3
-2.109077e-06 | -16 | 10180270 | -40 | 7586255.9
-2.26513e-06 | -17 | 10180270 | -40 | 7505088.1
-2.416985e-06 | -18 | 10180270 | -40 | 7447295.9
-2.563185e-06 | -19 | 10180270 | -40 | 7412653.2
-2.703718e-06 | -20 | 10180270 | -40 | 7397221.5
-2.839474e-06 | -21 | 10180270 | -40 | 7395735.8
-2.97277e-06 | -22 | 10180370 | -40 | 7400505.1
-3.096932e-06 | -23 | 10180370 | -40 | 7426704.9
-3.218116e-06 | -24 | 10180370 | -40 | 7457780.6
-3.33384e-06 | -25 | 10180370 | -40 | 7498860.4
-3.446962e-06 | -26 | 10180370 | -40 | 7542874.6
-3.556527e-06 | -27 | 10180370 | -40 | 7591675.4
-3.660856e-06 | -28 | 10180370 | -40 | 7648483.9
-3.762349e-06 | -29 | 10180370 | -40 | 7707951.0
-3.861088e-06 | -30 | 10180370 | -40 | 7769830.0
-3.954641e-06 | -31 | 10180370 | -40 | 7838890.6
-4.047855e-06 | -32 | 10180370 | -40 | 7905420.9
-4.136036e-06 | -33 | 10180370 | -40 | 7978654.3
-4.221995e-06 | -34 | 10180370 | -40 | 8053064.3
-4.305993e-06 | -35 | 10180370 | -40 | 8128206.2
-4.387635e-06 | -36 | 10180370 | -40 | 8204875.2
-4.465481e-06 | -37 | 10180370 | -40 | 8285782.0
-4.542331e-06 | -38 | 10180370 | -40 | 8365748.4
-4.6165e-06 | -39 | 10180370 | -40 | 8447959.1
-4.689683e-06 | -40 | 10180370 | -40 | 8529362.0
-4.654678e-06 | -39 | 10180370 | -40 | 8378667.0
-4.609951e-06 | -38 | 10180370 | -40 | 8243037.3
-4.561105e-06 | -37 | 10180370 | -40 | 8112068.5
-4.504706e-06 | -36 | 10180370 | -40 | 7991642.7
-4.443496e-06 | -35 | 10180370 | -40 | 7876681.7
-4.37671e-06 | -34 | 10180370 | -40 | 7768391.5
-4.304163e-06 | -33 | 10180370 | -40 | 7666995.5
-4.226268e-06 | -32 | 10180370 | -40 | 7571692.6
-4.141942e-06 | -31 | 10180370 | -40 | 7484411.7
-4.052722e-06 | -30 | 10180370 | -40 | 7402433.0
-3.956658e-06 | -29 | 10180370 | -40 | 7329417.9
-3.856146e-06 | -28 | 10180370 | -40 | 7261136.5
-3.749005e-06 | -27 | 10180370 | -40 | 7201911.1
-3.635788e-06 | -26 | 10180370 | -40 | 7151131.5
-3.516368e-06 | -25 | 10180370 | -40 | 7109608.6
-3.391174e-06 | -24 | 10180370 | -40 | 7077195.6
-3.25939e-06 | -23 | 10180370 | -40 | 7056535.0
-3.121249e-06 | -22 | 10180370 | -40 | 7048460.0
-2.9753e-06 | -21 | 10180270 | -40 | 7058112.2
-2.82599e-06 | -20 | 10180270 | -40 | 7077165.0
-2.671305e-06 | -19 | 10180270 | -40 | 7112628.3
-2.510095e-06 | -18 | 10180270 | -40 | 7171043.7
-2.343876e-06 | -17 | 10180270 | -40 | 7252944.6
-2.170974e-06 | -16 | 10180270 | -40 | 7369962.8
-1.992605e-06 | -15 | 10180270 | -40 | 7527835.4
-1.809326e-06 | -14 | 10180270 | -40 | 7737686.9
-1.62066e-06 | -13 | 10180270 | -40 | 8021423.4
-1.426475e-06 | -12 | 10180270 | -40 | 8412345.0
-1.227414e-06 | -11 | 10180270 | -40 | 8961930.3
-1.023262e-06 | -10 | 10180270 | -40 | 9772664.7
-8.140543e-07 | -9 | 10180270 | -40 | 11055774.1
-6.007903e-07 | -8 | 10180270 | -40 | 13315795.1
-3.825162e-07 | -7 | 10180260 | -40 | 18299877.6
-1.595754e-07 | -6 | 10180260 | -40 | 37599785.4
6.76904e-08 | -5 | 10180260 | -40 | -73865717.1
2.972185e-07 | -4 | 10180260 | -40 | -13458112.8
5.258782e-07 | -3 | 10180270 | -40 | -5704743.1
7.649343e-07 | -2 | 10180170 | -40 | -2614603.5
1.007383e-06 | -1 | 10180170 | -40 | -992671.5
1.254243e-06 | 0 | 10180070 | -40 | 0

## Settings
==================================
Data
==================================
Test Name | I ds#1@1
Mode | Sweeping
Speed | Normal
Sweep Delay | 0.1
Hold Time | 2
Site Coordinate | 0,0
Last Executed | 04/10/2025 17:12:41
Clarius+ Version | V1.13
Execution Time | 00:00:00:16
Interlock | High Voltage Enabled
Device Terminal | 3 | 1 | 2
Instrument | SMU2 | SMU1 | SMU3
Name | 3V | Vds | Vgate
Operation Mode | Common | Voltage List Sweep | Voltage Bias
Master/Subordinate | N/A | Master | N/A
Start/Bias | N/A | N/A | -40
Stop | N/A | N/A | N/A
Step | N/A | N/A | N/A
Number of Points | N/A | 81 | 0
Compliance | 0.105 | 0.001 | 0.001
Measure Current | N/A | Measured | No
Measure Voltage | N/A | Programmed | Programmed
Current Range | N/A | Auto | Auto
Voltage Range | N/A | Auto | Auto
AC Measure I Range | N/A | N/A | N/A
Dual Sweep | N/A | N/A | N/A
Pulse Mode | N/A | Disabled | Disabled
Pulse On Time | N/A | N/A | N/A
Pulse Off Time | N/A | N/A | N/A
Pulse Base Voltage | N/A | N/A | N/A
Presoak | N/A | N/A | N/A
Frequency Mode | N/A | N/A | N/A
Frequency | N/A | N/A | N/A
Start Frequency | N/A | N/A | N/A
Stop Frequency | N/A | N/A | N/A
Frequency Points | N/A | N/A | N/A
AC Drive Signal | OFF | OFF | OFF
Overvoltage Protection
Compensation | NA
CVU Path | Direct
Formulas
R = VDS/IDS