## Data
Ids | Vds | SMU1_S | Vgate | R
2.52551e-09 | 0 | 10180040 | -40 | 0
-1.060224e-08 | -1 | 10180150 | -40 | 94319691.2
-2.431727e-08 | -2 | 10180150 | -40 | 82246074.6
-3.75633e-08 | -3 | 10180250 | -40 | 79865187.5
-4.99712e-08 | -4 | 10180260 | -40 | 80046114.3
-6.304919e-08 | -5 | 10180260 | -40 | 79303165.7
-7.557153e-08 | -6 | 10180260 | -40 | 79394973.5
-8.792649e-08 | -7 | 10180260 | -40 | 79611960.0
-9.983234e-08 | -8 | 10180260 | -40 | 80134352.0
-1.114417e-07 | -9 | 10180260 | -40 | 80759746.3
-1.225318e-07 | -10 | 10180260 | -40 | 81611475.8
-1.329555e-07 | -11 | 10180260 | -40 | 82734471.4
-1.429569e-07 | -12 | 10180260 | -40 | 83941371.4
-1.522057e-07 | -13 | 10180260 | -40 | 85410738.0
-1.609358e-07 | -14 | 10180260 | -40 | 86991234.3
-1.689906e-07 | -15 | 10180260 | -40 | 88762320.8
-1.765068e-07 | -16 | 10180260 | -40 | 90648071.9
-1.835383e-07 | -17 | 10180260 | -40 | 92623731.5
-1.902621e-07 | -18 | 10180260 | -40 | 94606328.4
-1.964353e-07 | -19 | 10180260 | -40 | 96723948.1
-2.022174e-07 | -20 | 10180260 | -40 | 98903474.7
-2.077031e-07 | -21 | 10180260 | -40 | 101105859.5
-2.106797e-07 | -22 | 10180360 | -40 | 104423932.8
-2.161162e-07 | -23 | 10180360 | -40 | 106424247.3
-2.208749e-07 | -24 | 10180360 | -40 | 108658795.2
-2.254232e-07 | -25 | 10180360 | -40 | 110902526.2
-2.297365e-07 | -26 | 10180360 | -40 | 113173135.3
-2.338466e-07 | -27 | 10180360 | -40 | 115460303.0
-2.377486e-07 | -28 | 10180360 | -40 | 117771485.1
-2.413118e-07 | -29 | 10180360 | -40 | 120176485.2
-2.448177e-07 | -30 | 10180360 | -40 | 122540146.0
-2.483931e-07 | -31 | 10180360 | -40 | 124802196.4
-2.5188e-07 | -32 | 10180360 | -40 | 127044648.0
-2.550055e-07 | -33 | 10180360 | -40 | 129408950.4
-2.581521e-07 | -34 | 10180360 | -40 | 131705294.2
-2.61013e-07 | -35 | 10180360 | -40 | 134092960.0
-2.641605e-07 | -36 | 10180360 | -40 | 136280803.2
-2.670355e-07 | -37 | 10180360 | -40 | 138558377.0
-2.699485e-07 | -38 | 10180360 | -40 | 140767612.6
-2.727867e-07 | -39 | 10180360 | -40 | 142968873.2
-2.754201e-07 | -40 | 10180360 | -40 | 145232701.9
-2.617906e-07 | -39 | 10180360 | -40 | 148974009.2
-2.515853e-07 | -38 | 10180360 | -40 | 151042190.8
-2.434535e-07 | -37 | 10180360 | -40 | 151979768.7
-2.364824e-07 | -36 | 10180360 | -40 | 152231215.8
-2.30588e-07 | -35 | 10180360 | -40 | 151785869.0
-2.253176e-07 | -34 | 10180360 | -40 | 150898124.8
-2.202712e-07 | -33 | 10180360 | -40 | 149815325.6
-2.157087e-07 | -32 | 10180360 | -40 | 148348244.7
-2.11411e-07 | -31 | 10180360 | -40 | 146633784.2
-2.073834e-07 | -30 | 10180360 | -40 | 144659605.7
-2.034918e-07 | -29 | 10180360 | -40 | 142511869.2
-1.997523e-07 | -28 | 10180360 | -40 | 140173590.0
-1.955546e-07 | -27 | 10180360 | -40 | 138068832.6
-1.914351e-07 | -26 | 10180360 | -40 | 135816259.3
-1.872076e-07 | -25 | 10180360 | -40 | 133541563.8
-1.827282e-07 | -24 | 10180360 | -40 | 131342647.3
-1.781204e-07 | -23 | 10180360 | -40 | 129126171.1
-1.735102e-07 | -22 | 10180360 | -40 | 126793697.3
-1.704889e-07 | -21 | 10180260 | -40 | 123175151.8
-1.649773e-07 | -20 | 10180260 | -40 | 121228782.8
-1.592872e-07 | -19 | 10180260 | -40 | 119281401.1
-1.5356e-07 | -18 | 10180260 | -40 | 117218061.9
-1.477871e-07 | -17 | 10180260 | -40 | 115030311.4
-1.415168e-07 | -16 | 10180260 | -40 | 113060741.7
-1.352068e-07 | -15 | 10180260 | -40 | 110941185.7
-1.284708e-07 | -14 | 10180260 | -40 | 108974177.7
-1.215344e-07 | -13 | 10180260 | -40 | 106965588.6
-1.139186e-07 | -12 | 10180260 | -40 | 105338416.8
-1.061201e-07 | -11 | 10180260 | -40 | 103656163.7
-9.800916e-08 | -10 | 10180260 | -40 | 102031279.6
-8.91066e-08 | -9 | 10180260 | -40 | 101002620.0
-8.014272e-08 | -8 | 10180260 | -40 | 99821918.8
-7.048813e-08 | -7 | 10180260 | -40 | 99307494.2
-6.074393e-08 | -6 | 10180260 | -40 | 98775303.1
-5.060784e-08 | -5 | 10180260 | -40 | 98798925.3
-4.209636e-08 | -4 | 10180250 | -40 | 95020091.6
-3.003942e-08 | -3 | 10180250 | -40 | 99868761.2
-1.812889e-08 | -2 | 10180150 | -40 | 110321158.8
-6.157682e-09 | -1 | 10180150 | -40 | 162398763.2
5.8662e-09 | 0 | 10180050 | -40 | 0

## Settings
==================================
Data
==================================
Test Name | I ds#1@1
Mode | Sweeping
Speed | Normal
Sweep Delay | 0.1
Hold Time | 2
Site Coordinate | 0,0
Last Executed | 04/11/2025 10:04:22
Clarius+ Version | V1.13
Execution Time | 00:00:00:15
Interlock | High Voltage Enabled
Device Terminal | 3 | 1 | 2
Instrument | SMU2 | SMU1 | SMU3
Name | 3V | Vds | Vgate
Operation Mode | Common | Voltage List Sweep | Voltage Bias
Master/Subordinate | N/A | Master | N/A
Start/Bias | N/A | N/A | -40
Stop | N/A | N/A | N/A
Step | N/A | N/A | N/A
Number of Points | N/A | 81 | 0
Compliance | 0.105 | 0.001 | 0.001
Measure Current | N/A | Measured | No
Measure Voltage | N/A | Programmed | Programmed
Current Range | N/A | Auto | Auto
Voltage Range | N/A | Auto | Auto
AC Measure I Range | N/A | N/A | N/A
Dual Sweep | N/A | N/A | N/A
Pulse Mode | N/A | Disabled | Disabled
Pulse On Time | N/A | N/A | N/A
Pulse Off Time | N/A | N/A | N/A
Pulse Base Voltage | N/A | N/A | N/A
Presoak | N/A | N/A | N/A
Frequency Mode | N/A | N/A | N/A
Frequency | N/A | N/A | N/A
Start Frequency | N/A | N/A | N/A
Stop Frequency | N/A | N/A | N/A
Frequency Points | N/A | N/A | N/A
AC Drive Signal | OFF | OFF | OFF
Overvoltage Protection
Compensation | NA
CVU Path | Direct
Formulas
R = VDS/IDS