## Data
Ids | Vds | SMU1_S | Vgate | R
4.029023e-09 | 0 | 10180040 | -40 | 0
-1.037571e-08 | -1 | 10180150 | -40 | 96378970.7
-2.465234e-08 | -2 | 10180150 | -40 | 81128193.4
-3.852044e-08 | -3 | 10180250 | -40 | 77880730.0
-5.160868e-08 | -4 | 10180260 | -40 | 77506347.3
-6.49676e-08 | -5 | 10180260 | -40 | 76961438.0
-7.800267e-08 | -6 | 10180260 | -40 | 76920442.9
-9.021712e-08 | -7 | 10180260 | -40 | 77590594.0
-1.020682e-07 | -8 | 10180260 | -40 | 78378983.2
-1.130977e-07 | -9 | 10180260 | -40 | 79577181.3
-1.240738e-07 | -10 | 10180260 | -40 | 80597179.0
-1.344573e-07 | -11 | 10180260 | -40 | 81810370.8
-1.436387e-07 | -12 | 10180260 | -40 | 83542960.9
-1.525044e-07 | -13 | 10180260 | -40 | 85243419.2
-1.606439e-07 | -14 | 10180260 | -40 | 87149282.5
-1.685063e-07 | -15 | 10180260 | -40 | 89017448.6
-1.757217e-07 | -16 | 10180260 | -40 | 91053056.5
-1.825319e-07 | -17 | 10180260 | -40 | 93134395.2
-1.88874e-07 | -18 | 10180260 | -40 | 95301609.5
-1.949378e-07 | -19 | 10180260 | -40 | 97466966.9
-2.004426e-07 | -20 | 10180260 | -40 | 99779167.7
-2.057638e-07 | -21 | 10180260 | -40 | 102058776.8
-2.087815e-07 | -22 | 10180360 | -40 | 105373299.1
-2.14162e-07 | -23 | 10180360 | -40 | 107395321.9
-2.191363e-07 | -24 | 10180360 | -40 | 109520872.7
-2.235727e-07 | -25 | 10180360 | -40 | 111820430.0
-2.27919e-07 | -26 | 10180360 | -40 | 114075599.0
-2.319413e-07 | -27 | 10180360 | -40 | 116408763.8
-2.359314e-07 | -28 | 10180360 | -40 | 118678560.3
-2.39934e-07 | -29 | 10180360 | -40 | 120866587.9
-2.437529e-07 | -30 | 10180360 | -40 | 123075454.9
-2.47461e-07 | -31 | 10180360 | -40 | 125272278.1
-2.509905e-07 | -32 | 10180360 | -40 | 127494881.8
-2.54428e-07 | -33 | 10180360 | -40 | 129702682.8
-2.580159e-07 | -34 | 10180360 | -40 | 131774801.9
-2.613716e-07 | -35 | 10180360 | -40 | 133908987.0
-2.648065e-07 | -36 | 10180360 | -40 | 135948330.8
-2.681604e-07 | -37 | 10180360 | -40 | 137977096.2
-2.714842e-07 | -38 | 10180360 | -40 | 139971329.5
-2.746215e-07 | -39 | 10180360 | -40 | 142013644.8
-2.778642e-07 | -40 | 10180360 | -40 | 143955233.3
-2.64589e-07 | -39 | 10180360 | -40 | 147398399.3
-2.546674e-07 | -38 | 10180360 | -40 | 149214239.3
-2.46451e-07 | -37 | 10180360 | -40 | 150131240.7
-2.395421e-07 | -36 | 10180360 | -40 | 150286705.6
-2.336481e-07 | -35 | 10180360 | -40 | 149797907.8
-2.283785e-07 | -34 | 10180360 | -40 | 148875690.4
-2.235054e-07 | -33 | 10180360 | -40 | 147647461.1
-2.186913e-07 | -32 | 10180360 | -40 | 146324961.9
-2.143612e-07 | -31 | 10180360 | -40 | 144615698.9
-2.102867e-07 | -30 | 10180360 | -40 | 142662403.6
-2.062826e-07 | -29 | 10180360 | -40 | 140583835.1
-2.021243e-07 | -28 | 10180360 | -40 | 138528610.1
-1.980251e-07 | -27 | 10180360 | -40 | 136346367.7
-1.93566e-07 | -26 | 10180360 | -40 | 134321083.8
-1.889742e-07 | -25 | 10180360 | -40 | 132293212.6
-1.844626e-07 | -24 | 10180360 | -40 | 130107660.0
-1.799892e-07 | -23 | 10180360 | -40 | 127785474.9
-1.754567e-07 | -22 | 10180360 | -40 | 125387047.5
-1.725055e-07 | -21 | 10180260 | -40 | 121735233.0
-1.670026e-07 | -20 | 10180260 | -40 | 119758606.8
-1.616003e-07 | -19 | 10180260 | -40 | 117574071.9
-1.558613e-07 | -18 | 10180260 | -40 | 115487326.5
-1.497872e-07 | -17 | 10180260 | -40 | 113494356.4
-1.433896e-07 | -16 | 10180260 | -40 | 111584137.8
-1.368795e-07 | -15 | 10180260 | -40 | 109585444.2
-1.301306e-07 | -14 | 10180260 | -40 | 107584214.0
-1.230792e-07 | -13 | 10180260 | -40 | 105623079.4
-1.156452e-07 | -12 | 10180260 | -40 | 103765636.4
-1.078643e-07 | -11 | 10180260 | -40 | 101979965.4
-9.966676e-08 | -10 | 10180260 | -40 | 100334357.6
-9.090692e-08 | -9 | 10180260 | -40 | 99002361.0
-8.177172e-08 | -8 | 10180260 | -40 | 97833338.2
-7.205855e-08 | -7 | 10180260 | -40 | 97143219.6
-6.203243e-08 | -6 | 10180260 | -40 | 96723594.2
-5.154072e-08 | -5 | 10180260 | -40 | 97010674.0
-4.079353e-08 | -4 | 10180260 | -40 | 98054755.7
-3.117424e-08 | -3 | 10180250 | -40 | 96233305.6
-1.877401e-08 | -2 | 10180150 | -40 | 106530241.6
-6.501082e-09 | -1 | 10180150 | -40 | 153820551.1
5.846369e-09 | 0 | 10180050 | -40 | 0

## Settings
==================================
Data
==================================
Test Name | I ds#1@1
Mode | Sweeping
Speed | Normal
Sweep Delay | 0.1
Hold Time | 2
Site Coordinate | 0,0
Last Executed | 04/11/2025 10:08:50
Clarius+ Version | V1.13
Execution Time | 00:00:00:15
Interlock | High Voltage Enabled
Device Terminal | 3 | 1 | 2
Instrument | SMU2 | SMU1 | SMU3
Name | 3V | Vds | Vgate
Operation Mode | Common | Voltage List Sweep | Voltage Bias
Master/Subordinate | N/A | Master | N/A
Start/Bias | N/A | N/A | -40
Stop | N/A | N/A | N/A
Step | N/A | N/A | N/A
Number of Points | N/A | 81 | 0
Compliance | 0.105 | 0.001 | 0.001
Measure Current | N/A | Measured | No
Measure Voltage | N/A | Programmed | Programmed
Current Range | N/A | Auto | Auto
Voltage Range | N/A | Auto | Auto
AC Measure I Range | N/A | N/A | N/A
Dual Sweep | N/A | N/A | N/A
Pulse Mode | N/A | Disabled | Disabled
Pulse On Time | N/A | N/A | N/A
Pulse Off Time | N/A | N/A | N/A
Pulse Base Voltage | N/A | N/A | N/A
Presoak | N/A | N/A | N/A
Frequency Mode | N/A | N/A | N/A
Frequency | N/A | N/A | N/A
Start Frequency | N/A | N/A | N/A
Stop Frequency | N/A | N/A | N/A
Frequency Points | N/A | N/A | N/A
AC Drive Signal | OFF | OFF | OFF
Overvoltage Protection
Compensation | NA
CVU Path | Direct
Formulas
R = VDS/IDS