## Data
Ids | Vds | SMU1_S | Vgate | R
1.245304e-08 | 0 | 10180050 | -10 | 0
1.537549e-09 | -1 | 10180140 | -10 | -650385973.9
-8.195123e-09 | -2 | 10180150 | -10 | 244047593.7
-1.751959e-08 | -3 | 10180250 | -10 | 171236873.1
-2.488322e-08 | -4 | 10180250 | -10 | 160750917.3
-3.094954e-08 | -5 | 10180250 | -10 | 161553309.1
-3.599725e-08 | -6 | 10180250 | -10 | 166679417.3
-4.018311e-08 | -7 | 10180250 | -10 | 174202543.6
-4.365052e-08 | -8 | 10180250 | -10 | 183273877.7
-4.649794e-08 | -9 | 10180250 | -10 | 193556970.4
-4.883287e-08 | -10 | 10180250 | -10 | 204780099.2
-4.977599e-08 | -11 | 10180260 | -10 | 220990058.1
-5.198732e-08 | -12 | 10180260 | -10 | 230825496.0
-5.369662e-08 | -13 | 10180260 | -10 | 242100913.3
-5.506563e-08 | -14 | 10180260 | -10 | 254242073.1
-5.623609e-08 | -15 | 10180260 | -10 | 266732628.8
-5.726655e-08 | -16 | 10180260 | -10 | 279395228.5
-5.820183e-08 | -17 | 10180260 | -10 | 292087049.0
-5.90468e-08 | -18 | 10180260 | -10 | 304842931.8
-5.982802e-08 | -19 | 10180260 | -10 | 317576958.2
-6.05643e-08 | -20 | 10180260 | -10 | 330227561.3
-6.126259e-08 | -21 | 10180260 | -10 | 342786684.6
-6.154258e-08 | -22 | 10180360 | -10 | 357476081.5
-6.242361e-08 | -23 | 10180360 | -10 | 368450338.3
-6.307333e-08 | -24 | 10180360 | -10 | 380509482.0
-6.367141e-08 | -25 | 10180360 | -10 | 392640874.6
-6.425214e-08 | -26 | 10180360 | -10 | 404655773.9
-6.481542e-08 | -27 | 10180360 | -10 | 416567558.1
-6.535301e-08 | -28 | 10180360 | -10 | 428442415.6
-6.587465e-08 | -29 | 10180360 | -10 | 440230032.9
-6.638698e-08 | -30 | 10180360 | -10 | 451895830.1
-6.68913e-08 | -31 | 10180360 | -10 | 463438422.2
-6.738794e-08 | -32 | 10180360 | -10 | 474862387.0
-6.78674e-08 | -33 | 10180360 | -10 | 486242311.4
-6.83363e-08 | -34 | 10180360 | -10 | 497539386.8
-6.879885e-08 | -35 | 10180360 | -10 | 508729399.6
-6.925528e-08 | -36 | 10180360 | -10 | 519815970.7
-6.97054e-08 | -37 | 10180360 | -10 | 530805356.6
-7.014545e-08 | -38 | 10180360 | -10 | 541731527.0
-7.060492e-08 | -39 | 10180360 | -10 | 552369444.2
-7.106438e-08 | -40 | 10180360 | -10 | 562869857.0
-6.988844e-08 | -39 | 10180360 | -10 | 558032173.3
-6.943751e-08 | -38 | 10180360 | -10 | 547254632.9
-6.912665e-08 | -37 | 10180360 | -10 | 535249435.3
-6.885447e-08 | -36 | 10180360 | -10 | 522841881.3
-6.860604e-08 | -35 | 10180360 | -10 | 510159150.9
-6.83679e-08 | -34 | 10180360 | -10 | 497309437.2
-6.811964e-08 | -33 | 10180360 | -10 | 484441787.2
-6.786303e-08 | -32 | 10180360 | -10 | 471538057.2
-6.759003e-08 | -31 | 10180360 | -10 | 458647528.3
-6.732852e-08 | -30 | 10180360 | -10 | 445576397.1
-6.702585e-08 | -29 | 10180360 | -10 | 432668878.3
-6.670187e-08 | -28 | 10180360 | -10 | 419778320.5
-6.636482e-08 | -27 | 10180360 | -10 | 406842062.4
-6.597957e-08 | -26 | 10180360 | -10 | 394061372.3
-6.557897e-08 | -25 | 10180360 | -10 | 381219752.6
-6.512812e-08 | -24 | 10180360 | -10 | 368504419.9
-6.461128e-08 | -23 | 10180360 | -10 | 355975004.3
-6.404573e-08 | -22 | 10180360 | -10 | 343504562.1
-6.390925e-08 | -21 | 10180260 | -10 | 328590907.1
-6.284925e-08 | -20 | 10180260 | -10 | 318221762.0
-6.196328e-08 | -19 | 10180260 | -10 | 306633197.7
-6.100662e-08 | -18 | 10180260 | -10 | 295049963.3
-5.993375e-08 | -17 | 10180260 | -10 | 283646541.3
-5.870181e-08 | -16 | 10180260 | -10 | 272563991.0
-5.729245e-08 | -15 | 10180260 | -10 | 261814602.6
-5.567238e-08 | -14 | 10180260 | -10 | 251471178.1
-5.378644e-08 | -13 | 10180260 | -10 | 241696589.2
-5.161923e-08 | -12 | 10180260 | -10 | 232471496.3
-4.919809e-08 | -11 | 10180260 | -10 | 223585903.3
-4.6356e-08 | -10 | 10180260 | -10 | 215721822.0
-4.298252e-08 | -9 | 10180260 | -10 | 209387423.5
-4.112657e-08 | -8 | 10180250 | -10 | 194521438.1
-3.545997e-08 | -7 | 10180250 | -10 | 197405679.1
-2.991625e-08 | -6 | 10180250 | -10 | 200559914.8
-2.385292e-08 | -5 | 10180250 | -10 | 209617945.1
-1.698815e-08 | -4 | 10180250 | -10 | 235458301.3
-9.267111e-09 | -3 | 10180250 | -10 | 323725497.4
-3.289184e-09 | -2 | 10180140 | -10 | 608053458.8
5.73942e-09 | -1 | 10180150 | -10 | -174233645.3
1.796561e-08 | 0 | 10180050 | -10 | 0

## Settings
==================================
Data
==================================
Test Name | I ds#1@1
Mode | Sweeping
Speed | Normal
Sweep Delay | 0.1
Hold Time | 2
Site Coordinate | 0,0
Last Executed | 04/09/2025 14:19:32
Clarius+ Version | V1.13
Execution Time | 00:00:00:16
Interlock | High Voltage Enabled
Device Terminal | 3 | 1 | 2
Instrument | SMU2 | SMU1 | SMU3
Name | 3V | Vds | Vgate
Operation Mode | Common | Voltage List Sweep | Voltage Bias
Master/Subordinate | N/A | Master | N/A
Start/Bias | N/A | N/A | -10
Stop | N/A | N/A | N/A
Step | N/A | N/A | N/A
Number of Points | N/A | 81 | 0
Compliance | 0.105 | 0.001 | 0.001
Measure Current | N/A | Measured | No
Measure Voltage | N/A | Programmed | Programmed
Current Range | N/A | Auto | Auto
Voltage Range | N/A | Auto | Auto
AC Measure I Range | N/A | N/A | N/A
Dual Sweep | N/A | N/A | N/A
Pulse Mode | N/A | Disabled | Disabled
Pulse On Time | N/A | N/A | N/A
Pulse Off Time | N/A | N/A | N/A
Pulse Base Voltage | N/A | N/A | N/A
Presoak | N/A | N/A | N/A
Frequency Mode | N/A | N/A | N/A
Frequency | N/A | N/A | N/A
Start Frequency | N/A | N/A | N/A
Stop Frequency | N/A | N/A | N/A
Frequency Points | N/A | N/A | N/A
AC Drive Signal | OFF | OFF | OFF
Overvoltage Protection
Compensation | NA
CVU Path | Direct
Formulas
R = VDS/IDS