## Data
Ids | Vds | SMU1_S | Vgate | R
1.496921e-08 | 0 | 10180050 | -10 | 0
2.208986e-09 | -1 | 10180140 | -10 | -452696374.0
-8.876712e-09 | -2 | 10180150 | -10 | 225308655.1
-1.975618e-08 | -3 | 10180250 | -10 | 151851185.6
-2.859026e-08 | -4 | 10180250 | -10 | 139907808.8
-3.603278e-08 | -5 | 10180250 | -10 | 138762536.7
-4.240428e-08 | -6 | 10180250 | -10 | 141495147.7
-4.78136e-08 | -7 | 10180250 | -10 | 146401849.1
-5.092616e-08 | -8 | 10180260 | -10 | 157090172.8
-5.552052e-08 | -9 | 10180260 | -10 | 162102239.3
-5.90215e-08 | -10 | 10180260 | -10 | 169429777.3
-6.186604e-08 | -11 | 10180260 | -10 | 177803526.9
-6.428203e-08 | -12 | 10180260 | -10 | 186677374.6
-6.641511e-08 | -13 | 10180260 | -10 | 195738585.4
-6.822813e-08 | -14 | 10180260 | -10 | 205193971.3
-6.978708e-08 | -15 | 10180260 | -10 | 214939484.8
-7.116519e-08 | -16 | 10180260 | -10 | 224829023.3
-7.237891e-08 | -17 | 10180260 | -10 | 234875048.6
-7.346953e-08 | -18 | 10180260 | -10 | 244999528.6
-7.447911e-08 | -19 | 10180260 | -10 | 255105086.2
-7.539251e-08 | -20 | 10180260 | -10 | 265278328.8
-7.622463e-08 | -21 | 10180260 | -10 | 275501500.7
-7.652429e-08 | -22 | 10180360 | -10 | 287490399.7
-7.755106e-08 | -23 | 10180360 | -10 | 296578779.8
-7.829559e-08 | -24 | 10180360 | -10 | 306530693.4
-7.896764e-08 | -25 | 10180360 | -10 | 316585385.0
-7.959758e-08 | -26 | 10180360 | -10 | 326643081.5
-8.019435e-08 | -27 | 10180360 | -10 | 336682084.9
-8.074994e-08 | -28 | 10180360 | -10 | 346749475.7
-8.127888e-08 | -29 | 10180360 | -10 | 356796268.4
-8.179524e-08 | -30 | 10180360 | -10 | 366769497.3
-8.228906e-08 | -31 | 10180360 | -10 | 376720814.0
-8.276113e-08 | -32 | 10180360 | -10 | 386654961.9
-8.321558e-08 | -33 | 10180360 | -10 | 396560346.2
-8.365378e-08 | -34 | 10180360 | -10 | 406437099.2
-8.406712e-08 | -35 | 10180360 | -10 | 416333972.1
-8.447839e-08 | -36 | 10180360 | -10 | 426144464.5
-8.486771e-08 | -37 | 10180360 | -10 | 435972621.2
-8.526214e-08 | -38 | 10180360 | -10 | 445684312.1
-8.561849e-08 | -39 | 10180360 | -10 | 455509093.6
-8.59938e-08 | -40 | 10180360 | -10 | 465149829.5
-8.470886e-08 | -39 | 10180360 | -10 | 460400490.0
-8.415772e-08 | -38 | 10180360 | -10 | 451533150.4
-8.376652e-08 | -37 | 10180360 | -10 | 441703940.7
-8.340574e-08 | -36 | 10180360 | -10 | 431624946.2
-8.309686e-08 | -35 | 10180360 | -10 | 421195194.4
-8.278501e-08 | -34 | 10180360 | -10 | 410702350.5
-8.249615e-08 | -33 | 10180360 | -10 | 400018665.8
-8.218739e-08 | -32 | 10180360 | -10 | 389354128.0
-8.186363e-08 | -31 | 10180360 | -10 | 378678530.7
-8.151319e-08 | -30 | 10180360 | -10 | 368038584.0
-8.113793e-08 | -29 | 10180360 | -10 | 357416052.8
-8.075067e-08 | -28 | 10180360 | -10 | 346746333.1
-8.032015e-08 | -27 | 10180360 | -10 | 336154755.9
-7.982968e-08 | -26 | 10180360 | -10 | 325693391.4
-7.929513e-08 | -25 | 10180360 | -10 | 315277858.0
-7.872393e-08 | -24 | 10180360 | -10 | 304862833.9
-7.806353e-08 | -23 | 10180360 | -10 | 294631824.9
-7.734359e-08 | -22 | 10180360 | -10 | 284445048.5
-7.713392e-08 | -21 | 10180260 | -10 | 272253767.5
-7.577081e-08 | -20 | 10180260 | -10 | 263953876.7
-7.462879e-08 | -19 | 10180260 | -10 | 254593422.1
-7.338536e-08 | -18 | 10180260 | -10 | 245280536.0
-7.199006e-08 | -17 | 10180260 | -10 | 236143717.4
-7.039036e-08 | -16 | 10180260 | -10 | 227303840.3
-6.855956e-08 | -15 | 10180260 | -10 | 218787874.8
-6.64393e-08 | -14 | 10180260 | -10 | 210718660.7
-6.402502e-08 | -13 | 10180260 | -10 | 203045610.7
-6.127365e-08 | -12 | 10180260 | -10 | 195842739.1
-5.817078e-08 | -11 | 10180260 | -10 | 189098363.3
-5.455385e-08 | -10 | 10180260 | -10 | 183305103.6
-5.036744e-08 | -9 | 10180260 | -10 | 178686878.6
-4.557191e-08 | -8 | 10180260 | -10 | 175546752.7
-4.008298e-08 | -7 | 10180260 | -10 | 174637727.4
-3.65153e-08 | -6 | 10180250 | -10 | 164314688.0
-2.81564e-08 | -5 | 10180250 | -10 | 177579509.7
-1.987483e-08 | -4 | 10180250 | -10 | 201259576.3
-1.085148e-08 | -3 | 10180250 | -10 | 276459924.6
-3.747515e-09 | -2 | 10180140 | -10 | 533687026.5
6.469917e-09 | -1 | 10180150 | -10 | -154561497.7
1.999165e-08 | 0 | 10180050 | -10 | 0

## Settings
==================================
Data
==================================
Test Name | I ds#1@1
Mode | Sweeping
Speed | Normal
Sweep Delay | 0.1
Hold Time | 2
Site Coordinate | 0,0
Last Executed | 04/09/2025 14:32:25
Clarius+ Version | V1.13
Execution Time | 00:00:00:16
Interlock | High Voltage Enabled
Device Terminal | 3 | 1 | 2
Instrument | SMU2 | SMU1 | SMU3
Name | 3V | Vds | Vgate
Operation Mode | Common | Voltage List Sweep | Voltage Bias
Master/Subordinate | N/A | Master | N/A
Start/Bias | N/A | N/A | -10
Stop | N/A | N/A | N/A
Step | N/A | N/A | N/A
Number of Points | N/A | 81 | 0
Compliance | 0.105 | 0.001 | 0.001
Measure Current | N/A | Measured | No
Measure Voltage | N/A | Programmed | Programmed
Current Range | N/A | Auto | Auto
Voltage Range | N/A | Auto | Auto
AC Measure I Range | N/A | N/A | N/A
Dual Sweep | N/A | N/A | N/A
Pulse Mode | N/A | Disabled | Disabled
Pulse On Time | N/A | N/A | N/A
Pulse Off Time | N/A | N/A | N/A
Pulse Base Voltage | N/A | N/A | N/A
Presoak | N/A | N/A | N/A
Frequency Mode | N/A | N/A | N/A
Frequency | N/A | N/A | N/A
Start Frequency | N/A | N/A | N/A
Stop Frequency | N/A | N/A | N/A
Frequency Points | N/A | N/A | N/A
AC Drive Signal | OFF | OFF | OFF
Overvoltage Protection
Compensation | NA
CVU Path | Direct
Formulas
R = VDS/IDS