## Data
Ids | Vds | SMU1_S | Vgate | R
4.983492e-08 | 0 | 10180050 | -20 | 0
2.135572e-08 | -1 | 10180150 | -20 | -46825852.7
-4.176923e-09 | -2 | 10180150 | -20 | 478821342.8
-2.720467e-08 | -3 | 10180250 | -20 | 110275189.5
-4.828158e-08 | -4 | 10180250 | -20 | 82847327.8
-6.562356e-08 | -5 | 10180260 | -20 | 76192148.2
-8.382748e-08 | -6 | 10180260 | -20 | 71575574.0
-9.972904e-08 | -7 | 10180260 | -20 | 70190190.4
-1.138065e-07 | -8 | 10180260 | -20 | 70294745.8
-1.263731e-07 | -9 | 10180260 | -20 | 71217682.7
-1.374695e-07 | -10 | 10180260 | -20 | 72743431.7
-1.472737e-07 | -11 | 10180260 | -20 | 74690888.6
-1.559696e-07 | -12 | 10180260 | -20 | 76938069.2
-1.63485e-07 | -13 | 10180260 | -20 | 79517978.8
-1.701058e-07 | -14 | 10180260 | -20 | 82301703.4
-1.758508e-07 | -15 | 10180260 | -20 | 85299590.1
-1.808516e-07 | -16 | 10180260 | -20 | 88470346.6
-1.85166e-07 | -17 | 10180260 | -20 | 91809524.7
-1.889989e-07 | -18 | 10180260 | -20 | 95238658.4
-1.921516e-07 | -19 | 10180260 | -20 | 98880272.2
-1.950143e-07 | -20 | 10180260 | -20 | 102556584.6
-1.97592e-07 | -21 | 10180260 | -20 | 106279621.0
-1.994491e-07 | -22 | 10180360 | -20 | 110303813.8
-2.017671e-07 | -23 | 10180360 | -20 | 113992836.1
-2.037279e-07 | -24 | 10180360 | -20 | 117804201.0
-2.053556e-07 | -25 | 10180360 | -20 | 121740017.1
-2.06916e-07 | -26 | 10180360 | -20 | 125654829.8
-2.083071e-07 | -27 | 10180360 | -20 | 129616303.9
-2.096575e-07 | -28 | 10180360 | -20 | 133551148.7
-2.108209e-07 | -29 | 10180360 | -20 | 137557509.7
-2.118521e-07 | -30 | 10180360 | -20 | 141608246.9
-2.129083e-07 | -31 | 10180360 | -20 | 145602597.2
-2.137853e-07 | -32 | 10180360 | -20 | 149682913.5
-2.146527e-07 | -33 | 10180360 | -20 | 153736679.3
-2.155729e-07 | -34 | 10180360 | -20 | 157719239.5
-2.163469e-07 | -35 | 10180360 | -20 | 161777184.3
-2.170543e-07 | -36 | 10180360 | -20 | 165857088.0
-2.177577e-07 | -37 | 10180360 | -20 | 169913634.0
-2.184555e-07 | -38 | 10180360 | -20 | 173948438.3
-2.190009e-07 | -39 | 10180360 | -20 | 178081498.2
-2.196386e-07 | -40 | 10180360 | -20 | 182117356.3
-2.189351e-07 | -39 | 10180360 | -20 | 178134993.6
-2.183272e-07 | -38 | 10180360 | -20 | 174050678.2
-2.178418e-07 | -37 | 10180360 | -20 | 169848026.2
-2.173309e-07 | -36 | 10180360 | -20 | 165646042.7
-2.168047e-07 | -35 | 10180360 | -20 | 161435587.9
-2.16262e-07 | -34 | 10180360 | -20 | 157216702.7
-2.156301e-07 | -33 | 10180360 | -20 | 153039831.7
-2.149463e-07 | -32 | 10180360 | -20 | 148874375.5
-2.141044e-07 | -31 | 10180360 | -20 | 144789204.1
-2.132859e-07 | -30 | 10180360 | -20 | 140656292.2
-2.123829e-07 | -29 | 10180360 | -20 | 136545841.8
-2.112926e-07 | -28 | 10180360 | -20 | 132517681.6
-2.100544e-07 | -27 | 10180360 | -20 | 128538125.3
-2.086364e-07 | -26 | 10180360 | -20 | 124618744.0
-2.07042e-07 | -25 | 10180360 | -20 | 120748451.6
-2.052751e-07 | -24 | 10180360 | -20 | 116916258.6
-2.031788e-07 | -23 | 10180360 | -20 | 113200770.9
-2.008585e-07 | -22 | 10180360 | -20 | 109529838.5
-1.984116e-07 | -21 | 10180260 | -20 | 105840579.3
-1.949592e-07 | -20 | 10180260 | -20 | 102585544.7
-1.913543e-07 | -19 | 10180260 | -20 | 99292261.0
-1.874141e-07 | -18 | 10180260 | -20 | 96044021.8
-1.827947e-07 | -17 | 10180260 | -20 | 93000504.5
-1.775066e-07 | -16 | 10180260 | -20 | 90137511.7
-1.714549e-07 | -15 | 10180260 | -20 | 87486570.7
-1.646799e-07 | -14 | 10180260 | -20 | 85013394.4
-1.569011e-07 | -13 | 10180260 | -20 | 82854736.2
-1.482637e-07 | -12 | 10180260 | -20 | 80936858.7
-1.385286e-07 | -11 | 10180260 | -20 | 79405982.3
-1.276042e-07 | -10 | 10180260 | -20 | 78367355.3
-1.154892e-07 | -9 | 10180260 | -20 | 77929374.1
-1.021877e-07 | -8 | 10180260 | -20 | 78287288.1
-8.747511e-08 | -7 | 10180260 | -20 | 80022764.8
-7.134305e-08 | -6 | 10180260 | -20 | 84100699.4
-5.387177e-08 | -5 | 10180260 | -20 | 92812990.3
-3.798762e-08 | -4 | 10180250 | -20 | 105297457.3
-1.599806e-08 | -3 | 10180250 | -20 | 187522781.5
6.742875e-09 | -2 | 10180150 | -20 | -296609397.0
3.066754e-08 | -1 | 10180150 | -20 | -32607771.2
5.327353e-08 | 0 | 10180060 | -20 | 0

## Settings
==================================
Data
==================================
Test Name | I ds#1@1
Mode | Sweeping
Speed | Normal
Sweep Delay | 0.1
Hold Time | 2
Site Coordinate | 0,0
Last Executed | 04/09/2025 14:31:03
Clarius+ Version | V1.13
Execution Time | 00:00:00:15
Interlock | High Voltage Enabled
Device Terminal | 3 | 1 | 2
Instrument | SMU2 | SMU1 | SMU3
Name | 3V | Vds | Vgate
Operation Mode | Common | Voltage List Sweep | Voltage Bias
Master/Subordinate | N/A | Master | N/A
Start/Bias | N/A | N/A | -20
Stop | N/A | N/A | N/A
Step | N/A | N/A | N/A
Number of Points | N/A | 81 | 0
Compliance | 0.105 | 0.001 | 0.001
Measure Current | N/A | Measured | No
Measure Voltage | N/A | Programmed | Programmed
Current Range | N/A | Auto | Auto
Voltage Range | N/A | Auto | Auto
AC Measure I Range | N/A | N/A | N/A
Dual Sweep | N/A | N/A | N/A
Pulse Mode | N/A | Disabled | Disabled
Pulse On Time | N/A | N/A | N/A
Pulse Off Time | N/A | N/A | N/A
Pulse Base Voltage | N/A | N/A | N/A
Presoak | N/A | N/A | N/A
Frequency Mode | N/A | N/A | N/A
Frequency | N/A | N/A | N/A
Start Frequency | N/A | N/A | N/A
Stop Frequency | N/A | N/A | N/A
Frequency Points | N/A | N/A | N/A
AC Drive Signal | OFF | OFF | OFF
Overvoltage Protection
Compensation | NA
CVU Path | Direct
Formulas
R = VDS/IDS