## Data
Ids | Vds | SMU1_S | Vgate | R
1.087162e-07 | 0 | 10180060 | -30 | 0
6.206182e-08 | -1 | 10180160 | -30 | -16112967.3
2.036343e-08 | -2 | 10180150 | -30 | -98215280.8
-2.127794e-08 | -3 | 10180250 | -30 | 140991107.9
-5.805801e-08 | -4 | 10180260 | -30 | 68896604.6
-9.471415e-08 | -5 | 10180260 | -30 | 52790420.9
-1.282641e-07 | -6 | 10180260 | -30 | 46778491.3
-1.592521e-07 | -7 | 10180260 | -30 | 43955477.2
-1.880491e-07 | -8 | 10180260 | -30 | 42542071.2
-2.147481e-07 | -9 | 10180260 | -30 | 41909565.1
-2.39219e-07 | -10 | 10180260 | -30 | 41802696.2
-2.618115e-07 | -11 | 10180260 | -30 | 42014962.2
-2.8246e-07 | -12 | 10180260 | -30 | 42483899.0
-3.01212e-07 | -13 | 10180260 | -30 | 43158975.5
-3.183646e-07 | -14 | 10180260 | -30 | 43974732.7
-3.339302e-07 | -15 | 10180260 | -30 | 44919564.8
-3.480203e-07 | -16 | 10180260 | -30 | 45974324.9
-3.605186e-07 | -17 | 10180260 | -30 | 47154292.2
-3.718921e-07 | -18 | 10180260 | -30 | 48401139.5
-3.818947e-07 | -19 | 10180260 | -30 | 49751935.1
-3.909417e-07 | -20 | 10180260 | -30 | 51158520.3
-3.988164e-07 | -21 | 10180260 | -30 | 52655814.6
-4.052978e-07 | -22 | 10180360 | -30 | 54281076.6
-4.117826e-07 | -23 | 10180360 | -30 | 55854716.4
-4.173855e-07 | -24 | 10180360 | -30 | 57500798.6
-4.223517e-07 | -25 | 10180360 | -30 | 59192379.9
-4.266165e-07 | -26 | 10180360 | -30 | 60944660.4
-4.305257e-07 | -27 | 10180360 | -30 | 62714027.9
-4.34e-07 | -28 | 10180360 | -30 | 64516131.1
-4.368967e-07 | -29 | 10180360 | -30 | 66377246.9
-4.394304e-07 | -30 | 10180360 | -30 | 68270195.7
-4.419003e-07 | -31 | 10180360 | -30 | 70151577.5
-4.441977e-07 | -32 | 10180360 | -30 | 72039995.5
-4.463058e-07 | -33 | 10180360 | -30 | 73940335.7
-4.482218e-07 | -34 | 10180360 | -30 | 75855295.2
-4.498506e-07 | -35 | 10180360 | -30 | 77803608.1
-4.514499e-07 | -36 | 10180360 | -30 | 79743064.1
-4.528574e-07 | -37 | 10180360 | -30 | 81703419.9
-4.541028e-07 | -38 | 10180360 | -30 | 83681497.0
-4.552503e-07 | -39 | 10180360 | -30 | 85667159.1
-4.566386e-07 | -40 | 10180360 | -30 | 87596621.3
-4.553822e-07 | -39 | 10180360 | -30 | 85642339.6
-4.540902e-07 | -38 | 10180360 | -30 | 83683817.3
-4.529925e-07 | -37 | 10180360 | -30 | 81679049.7
-4.518241e-07 | -36 | 10180360 | -30 | 79677021.0
-4.50304e-07 | -35 | 10180360 | -30 | 77725262.6
-4.487851e-07 | -34 | 10180360 | -30 | 75760095.5
-4.469172e-07 | -33 | 10180360 | -30 | 73839181.2
-4.449675e-07 | -32 | 10180360 | -30 | 71915360.4
-4.42477e-07 | -31 | 10180360 | -30 | 70060136.1
-4.398898e-07 | -30 | 10180360 | -30 | 68198896.3
-4.369707e-07 | -29 | 10180360 | -30 | 66366013.1
-4.337657e-07 | -28 | 10180360 | -30 | 64550972.5
-4.29951e-07 | -27 | 10180360 | -30 | 62797849.4
-4.25893e-07 | -26 | 10180360 | -30 | 61048192.6
-4.209221e-07 | -25 | 10180360 | -30 | 59393415.9
-4.155466e-07 | -24 | 10180360 | -30 | 57755260.1
-4.092076e-07 | -23 | 10180360 | -30 | 56206187.6
-4.021806e-07 | -22 | 10180360 | -30 | 54701788.8
-3.947729e-07 | -21 | 10180260 | -30 | 53195135.5
-3.852834e-07 | -20 | 10180260 | -30 | 51909846.7
-3.750458e-07 | -19 | 10180260 | -30 | 50660475.4
-3.637667e-07 | -18 | 10180260 | -30 | 49482264.0
-3.512108e-07 | -17 | 10180260 | -30 | 48403984.2
-3.372836e-07 | -16 | 10180260 | -30 | 47437818.6
-3.219355e-07 | -15 | 10180260 | -30 | 46593177.5
-3.051915e-07 | -14 | 10180260 | -30 | 45872829.9
-2.868236e-07 | -13 | 10180260 | -30 | 45324021.6
-2.669932e-07 | -12 | 10180260 | -30 | 44944970.1
-2.453847e-07 | -11 | 10180260 | -30 | 44827573.8
-2.220279e-07 | -10 | 10180260 | -30 | 45039380.4
-1.970423e-07 | -9 | 10180260 | -30 | 45675482.3
-1.702509e-07 | -8 | 10180260 | -30 | 46989464.9
-1.413455e-07 | -7 | 10180260 | -30 | 49524030.3
-1.107612e-07 | -6 | 10180260 | -30 | 54170580.5
-7.838747e-08 | -5 | 10180260 | -30 | 63785708.3
-4.399541e-08 | -4 | 10180260 | -30 | 90918575.4
-1.160919e-08 | -3 | 10180250 | -30 | 258415940.9
2.823481e-08 | -2 | 10180150 | -30 | -70834538.8
6.591127e-08 | -1 | 10180160 | -30 | -15171913.2
1.101891e-07 | 0 | 10180060 | -30 | 0

## Settings
==================================
Data
==================================
Test Name | I ds#1@1
Mode | Sweeping
Speed | Normal
Sweep Delay | 0.1
Hold Time | 2
Site Coordinate | 0,0
Last Executed | 04/09/2025 14:31:43
Clarius+ Version | V1.13
Execution Time | 00:00:00:15
Interlock | High Voltage Enabled
Device Terminal | 3 | 1 | 2
Instrument | SMU2 | SMU1 | SMU3
Name | 3V | Vds | Vgate
Operation Mode | Common | Voltage List Sweep | Voltage Bias
Master/Subordinate | N/A | Master | N/A
Start/Bias | N/A | N/A | -30
Stop | N/A | N/A | N/A
Step | N/A | N/A | N/A
Number of Points | N/A | 81 | 0
Compliance | 0.105 | 0.001 | 0.001
Measure Current | N/A | Measured | No
Measure Voltage | N/A | Programmed | Programmed
Current Range | N/A | Auto | Auto
Voltage Range | N/A | Auto | Auto
AC Measure I Range | N/A | N/A | N/A
Dual Sweep | N/A | N/A | N/A
Pulse Mode | N/A | Disabled | Disabled
Pulse On Time | N/A | N/A | N/A
Pulse Off Time | N/A | N/A | N/A
Pulse Base Voltage | N/A | N/A | N/A
Presoak | N/A | N/A | N/A
Frequency Mode | N/A | N/A | N/A
Frequency | N/A | N/A | N/A
Start Frequency | N/A | N/A | N/A
Stop Frequency | N/A | N/A | N/A
Frequency Points | N/A | N/A | N/A
AC Drive Signal | OFF | OFF | OFF
Overvoltage Protection
Compensation | NA
CVU Path | Direct
Formulas
R = VDS/IDS