## Data
Ids | Vds | SMU1_S | Vgate | R
1.957876e-07 | 0 | 10180060 | -40 | 0
1.273947e-07 | -1 | 10180160 | -40 | -7849617.5
6.281592e-08 | -2 | 10180160 | -40 | -31839061.8
3.469016e-09 | -3 | 10180240 | -40 | -864798446.5
-5.490665e-08 | -4 | 10180250 | -40 | 72850925.5
-1.100962e-07 | -5 | 10180260 | -40 | 45414824.2
-1.641557e-07 | -6 | 10180260 | -40 | 36550660.1
-2.146413e-07 | -7 | 10180260 | -40 | 32612548.8
-2.619327e-07 | -8 | 10180260 | -40 | 30542201.8
-3.06459e-07 | -9 | 10180260 | -40 | 29367709.0
-3.484942e-07 | -10 | 10180260 | -40 | 28694885.9
-3.880167e-07 | -11 | 10180260 | -40 | 28349297.2
-4.252128e-07 | -12 | 10180260 | -40 | 28221166.2
-4.59691e-07 | -13 | 10180260 | -40 | 28279864.8
-4.919485e-07 | -14 | 10180260 | -40 | 28458265.2
-5.205228e-07 | -15 | 10180270 | -40 | 28817181.3
-5.488533e-07 | -16 | 10180270 | -40 | 29151685.8
-5.749744e-07 | -17 | 10180270 | -40 | 29566532.6
-5.988994e-07 | -18 | 10180270 | -40 | 30055133.0
-6.209377e-07 | -19 | 10180270 | -40 | 30598884.5
-6.412587e-07 | -20 | 10180270 | -40 | 31188658.9
-6.596414e-07 | -21 | 10180270 | -40 | 31835479.7
-6.758385e-07 | -22 | 10180370 | -40 | 32552154.6
-6.912442e-07 | -23 | 10180370 | -40 | 33273334.1
-7.05009e-07 | -24 | 10180370 | -40 | 34042117.2
-7.175647e-07 | -25 | 10180370 | -40 | 34840065.8
-7.292714e-07 | -26 | 10180370 | -40 | 35652022.4
-7.396317e-07 | -27 | 10180370 | -40 | 36504653.5
-7.487293e-07 | -28 | 10180370 | -40 | 37396690.9
-7.574934e-07 | -29 | 10180370 | -40 | 38284164.3
-7.649664e-07 | -30 | 10180370 | -40 | 39217409.4
-7.718387e-07 | -31 | 10180370 | -40 | 40163832.2
-7.780974e-07 | -32 | 10180370 | -40 | 41125954.4
-7.837469e-07 | -33 | 10180370 | -40 | 42105427.5
-7.887588e-07 | -34 | 10180370 | -40 | 43105698.4
-7.93552e-07 | -35 | 10180370 | -40 | 44105488.4
-7.976249e-07 | -36 | 10180370 | -40 | 45133996.0
-8.01757e-07 | -37 | 10180370 | -40 | 46148647.0
-8.052673e-07 | -38 | 10180370 | -40 | 47189300.3
-8.084085e-07 | -39 | 10180370 | -40 | 48242935.7
-8.114532e-07 | -40 | 10180370 | -40 | 49294280.7
-8.089251e-07 | -39 | 10180370 | -40 | 48212126.9
-8.065081e-07 | -38 | 10180370 | -40 | 47116698.2
-8.036881e-07 | -37 | 10180370 | -40 | 46037758.8
-8.003853e-07 | -36 | 10180370 | -40 | 44978337.6
-7.966876e-07 | -35 | 10180370 | -40 | 43931898.4
-7.926006e-07 | -34 | 10180370 | -40 | 42896763.5
-7.875038e-07 | -33 | 10180370 | -40 | 41904557.8
-7.818771e-07 | -32 | 10180370 | -40 | 40927149.5
-7.754726e-07 | -31 | 10180370 | -40 | 39975623.3
-7.681264e-07 | -30 | 10180370 | -40 | 39056070.7
-7.600943e-07 | -29 | 10180370 | -40 | 38153161.7
-7.510598e-07 | -28 | 10180370 | -40 | 37280655.4
-7.409455e-07 | -27 | 10180370 | -40 | 36439927.3
-7.296405e-07 | -26 | 10180370 | -40 | 35633985.3
-7.16964e-07 | -25 | 10180370 | -40 | 34869254.5
-7.032056e-07 | -24 | 10180370 | -40 | 34129420.3
-6.874715e-07 | -23 | 10180370 | -40 | 33455933.8
-6.704566e-07 | -22 | 10180370 | -40 | 32813456.7
-6.526142e-07 | -21 | 10180270 | -40 | 32178274.6
-6.315724e-07 | -20 | 10180270 | -40 | 31666995.4
-6.095105e-07 | -19 | 10180270 | -40 | 31172556.0
-5.857215e-07 | -18 | 10180270 | -40 | 30731327.6
-5.599074e-07 | -17 | 10180270 | -40 | 30362160.8
-5.321948e-07 | -16 | 10180270 | -40 | 30064179.3
-5.024678e-07 | -15 | 10180270 | -40 | 29852659.3
-4.706398e-07 | -14 | 10180270 | -40 | 29746738.4
-4.371143e-07 | -13 | 10180270 | -40 | 29740503.4
-4.01319e-07 | -12 | 10180270 | -40 | 29901402.3
-3.660564e-07 | -11 | 10180260 | -40 | 30050015.5
-3.243638e-07 | -10 | 10180260 | -40 | 30829585.3
-2.817198e-07 | -9 | 10180260 | -40 | 31946640.4
-2.369515e-07 | -8 | 10180260 | -40 | 33762178.3
-1.903665e-07 | -7 | 10180260 | -40 | 36771174.3
-1.414234e-07 | -6 | 10180260 | -40 | 42425781.2
-9.036845e-08 | -5 | 10180260 | -40 | 55329047.6
-4.186094e-08 | -4 | 10180250 | -40 | 95554472.4
1.537049e-08 | -3 | 10180250 | -40 | -195179240.5
6.979141e-08 | -2 | 10180160 | -40 | -28656821.1
1.316672e-07 | -1 | 10180160 | -40 | -7594903.9
1.947105e-07 | 0 | 10180060 | -40 | 0

## Settings
==================================
Data
==================================
Test Name | I ds#1@1
Mode | Sweeping
Speed | Normal
Sweep Delay | 0.1
Hold Time | 2
Site Coordinate | 0,0
Last Executed | 04/09/2025 14:27:26
Clarius+ Version | V1.13
Execution Time | 00:00:00:15
Interlock | High Voltage Enabled
Device Terminal | 3 | 1 | 2
Instrument | SMU2 | SMU1 | SMU3
Name | 3V | Vds | Vgate
Operation Mode | Common | Voltage List Sweep | Voltage Bias
Master/Subordinate | N/A | Master | N/A
Start/Bias | N/A | N/A | -40
Stop | N/A | N/A | N/A
Step | N/A | N/A | N/A
Number of Points | N/A | 81 | 0
Compliance | 0.105 | 0.001 | 0.001
Measure Current | N/A | Measured | No
Measure Voltage | N/A | Programmed | Programmed
Current Range | N/A | Auto | Auto
Voltage Range | N/A | Auto | Auto
AC Measure I Range | N/A | N/A | N/A
Dual Sweep | N/A | N/A | N/A
Pulse Mode | N/A | Disabled | Disabled
Pulse On Time | N/A | N/A | N/A
Pulse Off Time | N/A | N/A | N/A
Pulse Base Voltage | N/A | N/A | N/A
Presoak | N/A | N/A | N/A
Frequency Mode | N/A | N/A | N/A
Frequency | N/A | N/A | N/A
Start Frequency | N/A | N/A | N/A
Stop Frequency | N/A | N/A | N/A
Frequency Points | N/A | N/A | N/A
AC Drive Signal | OFF | OFF | OFF
Overvoltage Protection
Compensation | NA
CVU Path | Direct
Formulas
R = VDS/IDS