## Data
Ids | Vds | SMU1_S | Vgate | R
9.429033e-11 | 0 | 10180030 | 0 | 0
-3.350403e-09 | -1 | 10180140 | 0 | 298471590.7
-6.600329e-09 | -2 | 10180150 | 0 | 303015210.7
-1.015633e-08 | -3 | 10180250 | 0 | 295382417.9
-1.349122e-08 | -4 | 10180250 | 0 | 296489150.2
-1.674756e-08 | -5 | 10180250 | 0 | 298550893.6
-1.993575e-08 | -6 | 10180250 | 0 | 300966816.7
-2.306403e-08 | -7 | 10180250 | 0 | 303502891.4
-2.612924e-08 | -8 | 10180250 | 0 | 306170456.1
-2.911286e-08 | -9 | 10180250 | 0 | 309141774.4
-3.204184e-08 | -10 | 10180250 | 0 | 312091980.2
-3.491686e-08 | -11 | 10180250 | 0 | 315034066.6
-3.752628e-08 | -12 | 10180250 | 0 | 319775894.7
-4.034554e-08 | -13 | 10180250 | 0 | 322216502.2
-4.273569e-08 | -14 | 10180250 | 0 | 327595074.9
-4.379914e-08 | -15 | 10180250 | 0 | 342472475.3
-3.995673e-08 | -16 | 10180260 | 0 | 400433156.0
-3.876063e-08 | -17 | 10180250 | 0 | 438589379.6
-4.225427e-08 | -18 | 10180250 | 0 | 425992438.0
-4.539696e-08 | -19 | 10180250 | 0 | 418530268.8
-4.830212e-08 | -20 | 10180250 | 0 | 414060504.0
-5.067812e-08 | -21 | 10180260 | 0 | 414380031.3
-5.31179e-08 | -22 | 10180360 | 0 | 414172990.8
-5.586889e-08 | -23 | 10180360 | 0 | 411678140.5
-5.83675e-08 | -24 | 10180360 | 0 | 411187750.5
-6.074306e-08 | -25 | 10180360 | 0 | 411569684.6
-6.302381e-08 | -26 | 10180360 | 0 | 412542485.1
-6.521525e-08 | -27 | 10180360 | 0 | 414013615.4
-6.73236e-08 | -28 | 10180360 | 0 | 415901720.9
-6.937702e-08 | -29 | 10180360 | 0 | 418005870.2
-7.136454e-08 | -30 | 10180360 | 0 | 420376847.5
-7.328735e-08 | -31 | 10180360 | 0 | 422992490.5
-7.515816e-08 | -32 | 10180360 | 0 | 425768792.0
-7.70237e-08 | -33 | 10180360 | 0 | 428439561.4
-7.885566e-08 | -34 | 10180360 | 0 | 431167548.7
-8.061375e-08 | -35 | 10180360 | 0 | 434169135.7
-8.239879e-08 | -36 | 10180360 | 0 | 436899610.0
-7.724425e-08 | -37 | 10180360 | 0 | 479000043.3
-6.464846e-08 | -38 | 10180360 | 0 | 587794350.0
-7.587339e-08 | -39 | 10180360 | 0 | 514014170.1
-6.109477e-08 | -40 | 10180360 | 0 | 654720487.3
-6.247914e-08 | -39 | 10180360 | 0 | 624208352.7
-6.027325e-08 | -38 | 10180360 | 0 | 630462090.5
-5.238471e-08 | -37 | 10180360 | 0 | 706313017.2
-4.425871e-08 | -36 | 10180360 | 0 | 813399304.9
-4.263847e-08 | -35 | 10180360 | 0 | 820854925.3
-4.173338e-08 | -34 | 10180360 | 0 | 814695586.0
-4.080102e-08 | -33 | 10180360 | 0 | 808803320.2
-4.004137e-08 | -32 | 10180360 | 0 | 799173432.7
-3.969919e-08 | -31 | 10180350 | 0 | 780872395.9
-3.854224e-08 | -30 | 10180350 | 0 | 778366879.0
-3.759845e-08 | -29 | 10180350 | 0 | 771308379.9
-3.66609e-08 | -28 | 10180350 | 0 | 763756553.8
-3.571516e-08 | -27 | 10180350 | 0 | 755981555.9
-3.474511e-08 | -26 | 10180350 | 0 | 748306742.3
-3.37344e-08 | -25 | 10180350 | 0 | 741083243.3
-3.2704e-08 | -24 | 10180350 | 0 | 733855157.1
-3.165633e-08 | -23 | 10180350 | 0 | 726552849.7
-3.065591e-08 | -22 | 10180350 | 0 | 717642988.3
-3.08251e-08 | -21 | 10180250 | 0 | 681263099.1
-2.909874e-08 | -20 | 10180250 | 0 | 687315039.1
-2.793293e-08 | -19 | 10180250 | 0 | 680200866.6
-2.683241e-08 | -18 | 10180250 | 0 | 670830623.7
-2.571943e-08 | -17 | 10180250 | 0 | 660978920.6
-2.449577e-08 | -16 | 10180250 | 0 | 653173977.1
-2.354194e-08 | -15 | 10180250 | 0 | 637160697.0
-2.231574e-08 | -14 | 10180250 | 0 | 627359921.0
-2.09543e-08 | -13 | 10180250 | 0 | 620397838.8
-1.97351e-08 | -12 | 10180250 | 0 | 608053759.9
-1.835909e-08 | -11 | 10180250 | 0 | 599158229.1
-1.694128e-08 | -10 | 10180250 | 0 | 590274281.1
-1.624173e-08 | -9 | 10180250 | 0 | 554128171.4
-1.423408e-08 | -8 | 10180250 | 0 | 562031243.1
-1.227997e-08 | -7 | 10180250 | 0 | 570033927.9
-1.034465e-08 | -6 | 10180250 | 0 | 580010229.3
-8.387814e-09 | -5 | 10180250 | 0 | 596102870.3
-6.391243e-09 | -4 | 10180250 | 0 | 625856338.7
-4.353356e-09 | -3 | 10180250 | 0 | 689123463.4
-3.018356e-09 | -2 | 10180140 | 0 | 662612457.9
-5.834482e-10 | -1 | 10180140 | 0 | 1713948276.1
1.758901e-09 | 0 | 10180040 | 0 | 0

## Settings
==================================
Data
==================================
Test Name | I ds#1@1
Mode | Sweeping
Speed | Normal
Sweep Delay | 0.1
Hold Time | 2
Site Coordinate | 0,0
Last Executed | 04/10/2025 15:38:07
Clarius+ Version | V1.13
Execution Time | 00:00:00:16
Interlock | High Voltage Enabled
Device Terminal | 3 | 1 | 2
Instrument | SMU2 | SMU1 | SMU3
Name | 3V | Vds | Vgate
Operation Mode | Common | Voltage List Sweep | Voltage Bias
Master/Subordinate | N/A | Master | N/A
Start/Bias | N/A | N/A | 0
Stop | N/A | N/A | N/A
Step | N/A | N/A | N/A
Number of Points | N/A | 81 | 0
Compliance | 0.105 | 0.001 | 0.001
Measure Current | N/A | Measured | No
Measure Voltage | N/A | Programmed | Programmed
Current Range | N/A | Auto | Auto
Voltage Range | N/A | Auto | Auto
AC Measure I Range | N/A | N/A | N/A
Dual Sweep | N/A | N/A | N/A
Pulse Mode | N/A | Disabled | Disabled
Pulse On Time | N/A | N/A | N/A
Pulse Off Time | N/A | N/A | N/A
Pulse Base Voltage | N/A | N/A | N/A
Presoak | N/A | N/A | N/A
Frequency Mode | N/A | N/A | N/A
Frequency | N/A | N/A | N/A
Start Frequency | N/A | N/A | N/A
Stop Frequency | N/A | N/A | N/A
Frequency Points | N/A | N/A | N/A
AC Drive Signal | OFF | OFF | OFF
Overvoltage Protection
Compensation | NA
CVU Path | Direct
Formulas
R = VDS/IDS